## Cover
Annex: Synthesis Report on Understanding Side-Chain Fluorinated Polymers and Their Life Cycle
This document is an Annex to the report published by the OECD on Understanding Side-Chain Fluorinated Polymers and Their Life Cycle. The report provides a comprehensive overview on the chemical identities of side-chain fluorinated polymers (SCFP) that have been on the global market, including a non-exhaustive list of 103 SCFPs and 42 monomers. The Annex is composed of 5 spreadsheets covering the following: Table S1. Substances identities Table S2. Use information Table S3. PFAS-impurity studies Table S4. Degradation studies Table S5. SCFP release

## Table S1. Substance identities
ID | Sources | CASRN | CAS Name | Synonyms | Molecular Formula | Previously used CASRN | PFAS moiety type | SRU type | Fluorinated carbon chain length | Related PFAS monomers | Registration status in various national/regional chemical inventories | Notes (including production/import volume information)
Note: | The list of sources can be found at the bottom of this table | Chemical Abstracts Service Registry Number | [5 empty] | Structural repeating units |  |  | AIIC = Australian Inventory of Industrial Chemicals; CSCL = Inventory under the Chemical Substances Control Law, Japan; DSL = Domestic Substances List, Canada; IECSC = Inventory of Existing Chemical Substances in China; KECI = Existing Chemicals Inventory, Republic of Korea; PICCS = Philippine Inventory of Chemicals and Chemical Substances; NZIoC = New Zealand Inventory of Chemicals; REACH = Registration, Evaluation, Authorisation and Resriction of Chemicals, European Union; TCSI = Taiwan Chemical Substance Inventory; TSCA = Inventory under the United States Toxic Substances Control Act; (in)active = reported to be commercially (in)active between 2006 and 2016 in the US; The Toxic Substances Control Act (TSCA), as amended by the Frank R. Lautenberg Chemical Safety for the 21st Century Act, requires EPA to designate chemical substances on the TSCA Chemical Substance Inventory as either “active” or “inactive” in U.S. commerce. To accomplish that, EPA finalized a rule requiring industry reporting of chemicals manufactured (including imported) or processed in the U.S. over a 10 year period ending on June 21, 2016. This reporting was completed on October 5, 2018, and was used to identify chemical substances on the TSCA Inventory as active or inactive in U.S. commerce. Starting August 5, 2019, manufacturers and processors are required to notify EPA before reintroducing inactive substances into U.S. commerce. Source: https://www.epa.gov/tsca-inventory/tsca-inventory-notification-active-inactive-rule VCI = Vietnamese Chemical Inventory; US FDA FCN = United States Food & Drug Administration Inventory of Effective Food Contact Substance Notifications
Part 1. side-chain fluorinated polymers
1 | OECD (2018) | 52550-44-4 | Poly(oxy-1,2-ethanediyl), α-(3,3,4,4,5,5,6,6,7,7,8,8,8-tridecafluorooctyl)-ω-hydroxy- | Atochem F 1110; Ethoxylated 2-(perfluorohexyl)ethanol; Ethoxylated perfluorohexylethanol; FSN 100; Forafac 1110; Forafac 1110D; Forafac F 1; Zonyl FSN 100 | (C2 H4 O)n C8 H5 F13 O | 70852-54-9; 94189-58-9 | n:2 fluorotelomers | ethoxylates | 6 |  | KECI; TCSI
2 | OECD (2018) | 53515-73-4 | 2-Propenoic acid, 2-methyl-, 2,2,3,3,4,4,5,5,6,6,7,7,8,8,8-pentadecafluorooctyl ester, polymer with 2-propenoic acid | 2-Propenoic acid, polymer with 2,2,3,3,4,4,5,5,6,6,7,7,8,8,8-pentadecafluorooctyl 2-methyl-2-propenoate (9CI); Acrylic acid-1,1-dihydroperfluorooctyl methacrylate polymer; Perfluoroheptylmethyl methacrylate-acrylic acid copolymer | (C12 H7 F15 O2 . C3 H4 O2)x |  | PACF-derivatives | acrylates | 7 | 3934-23-4 | AIIC; DSL; IECSC; PICCS; TSCA (inactive); VCI
3 | OECD (2018) | 68298-79-3 | Poly(oxy-1,2-ethanediyl), α-[2-[ethyl[(1,1,2,2,3,3,4,4,4-nonafluorobutyl)sulfonyl]amino]ethyl]-ω-hydroxy- | Poly(oxy-1,2-ethanediyl), α-[2-[ethyl[(nonafluorobutyl)sulfonyl]amino]ethyl]-ω-hydroxy- (9CI) | (C2 H4 O)n C8 H10 F9 N O3 S |  | PASF-derivatives | ethoxylates | 4 |  | AIIC; DSL; IECSC; NZIoC; PICCS; REACH pre-registered; TCSI; TSCA (active); VCI
4 | OECD (2018) | 68555-90-8 | 2-Propenoic acid, butyl ester, polymer with 2-[[(1,1,2,2,3,3,4,4,5,5,6,6,7,7,8,8,8-heptadecafluorooctyl)sulfonyl]methylamino]ethyl 2-propenoate, 2-[methyl[(1,1,2,2,3,3,4,4,4-nonafluorobutyl)sulfonyl]amino]ethyl 2-propenoate, 2-[methyl[(1,1,2,2,3,3,4,4,5,5,6,6,7,7,7-pentadecafluoroheptyl)sulfonyl]amino]ethyl 2-propenoate, 2-[methyl[(1,1,2,2,3,3,4,4,5,5,6,6,6-tridecafluorohexyl)sulfonyl]amino]ethyl 2-propenoate and 2-[methyl[(1,1,2,2,3,3,4,4,5,5,5-undecafluoropentyl)sulfonyl]amino]ethyl 2-propenoate | 2-Propenoic acid, butyl ester, polymer with 2-[[(heptadecafluorooctyl)sulfonyl]methylamino]ethyl 2-propenoate, 2-[methyl[(nonafluorobutyl)sulfonyl]amino]ethyl 2-propenoate, 2-[methyl[(pentadecafluoroheptyl)sulfonyl]amino]ethyl 2-propenoate, 2-[methyl[(tridecafluorohexyl)sulfonyl]amino]ethyl 2-propenoate and 2-[methyl[(undecafluoropentyl)sulfonyl]amino]ethyl 2-propenoate (9CI); 2-Propenoic acid, 2-[[(heptadecafluorooctyl)sulfonyl]methylamino]ethyl ester, polymer with butyl 2-propenoate, 2-[methyl[(nonafluorobutyl)sulfonyl]amino]ethyl 2-propenoate, 2-[methyl[(pentadecafluoroheptyl)sulfonyl]amino]ethyl 2-propenoate, 2-[methyl[(tridecafluorohexyl)sulfonyl]amino]ethyl 2-propenoate and 2-[methyl[(undecafluoropentyl)sulfonyl]amino]ethyl 2-propenoate (9CI); 2-Propenoic acid, 2-[methyl[(nonafluorobutyl)sulfonyl]amino]ethyl ester, polymer with butyl 2-propenoate, 2-[[(heptadecafluorooctyl)sulfonyl]methylamino]ethyl 2-propenoate, 2-[methyl[(pentadecafluoroheptyl)sulfonyl]amino]ethyl 2-propenoate, 2-[methyl[(tridecafluorohexyl)sulfonyl]amino]ethyl 2-propenoate and 2-[methyl[(undecafluoropentyl)sulfonyl]amino]ethyl 2-propenoate (9CI); 2-Propenoic acid, 2-[methyl[(pentadecafluoroheptyl)sulfonyl]amino]ethyl ester, polymer with butyl 2-propenoate, 2-[[(heptadecafluorooctyl)sulfonyl]methylamino]ethyl 2-propenoate, 2-[methyl[(nonafluorobutyl)sulfonyl]amino]ethyl 2-propenoate, 2-[methyl[(tridecafluorohexyl)sulfonyl]amino]ethyl 2-propenoate and 2-[methyl[(undecafluoropentyl)sulfonyl]amino]ethyl 2-propenoate (9CI); 2-Propenoic acid, 2-[methyl[(tridecafluorohexyl)sulfonyl]amino]ethyl ester, polymer with butyl 2-propenoate, 2-[[(heptadecafluorooctyl)sulfonyl]methylamino]ethyl 2-propenoate, 2-[methyl[(nonafluorobutyl)sulfonyl]amino]ethyl 2-propenoate, 2-[methyl[(pentadecafluoroheptyl)sulfonyl]amino]ethyl 2-propenoate and 2-[methyl[(undecafluoropentyl)sulfonyl]amino]ethyl 2-propenoate (9CI); 2-Propenoic acid, 2-[methyl[(undecafluoropentyl)sulfonyl]amino]ethyl ester, polymer with butyl 2-propenoate, 2-[[(heptadecafluorooctyl)sulfonyl]methylamino]ethyl 2-propenoate, 2-[methyl[(nonafluorobutyl)sulfonyl]amino]ethyl 2-propenoate, 2-[methyl[(pentadecafluoroheptyl)sulfonyl]amino]ethyl 2-propenoate and 2-[methyl[(tridecafluorohexyl)sulfonyl]amino]ethyl 2-propenoate (9CI) | (C14 H10 F17 N O4 S . C13 H10 F15 N O4 S . C12 H10 F13 N O4 S . C11 H10 F11 N O4 S . C10 H10 F9 N O4 S . C7 H12 O2)x |  | PASF-derivatives | acrylates | 4;5;6;7;8 | 68084-62-8; 67584-57-0; 67584-56-9; 67584-55-8 (see below); 25268-77-3 | AIIC; DSL; IECSC; PICCS; KECI; TSCA (inactive); VCI
5 | OECD (2018) | 68298-80-6 | Poly(oxy-1,2-ethanediyl), α-[2-[ethyl[(1,1,2,2,3,3,4,4,5,5,5-undecafluoropentyl)sulfonyl]amino]ethyl]-ω-hydroxy- | Poly(oxy-1,2-ethanediyl), α-[2-[ethyl[(undecafluoropentyl)sulfonyl]amino]ethyl]-ω-hydroxy- (9CI) | (C2 H4 O)n C9 H10 F11 N O3 S |  | PASF-derivatives | ethoxylates | 5 |  | AIIC; DSL; IECSC; NZIoC; PICCS; REACH pre-registered; TCSI; TSCA (active); VCI
6 | OECD (2018) | 56372-23-7 | Poly(oxy-1,2-ethanediyl), α-[2-[ethyl[(1,1,2,2,3,3,4,4,5,5,6,6,6-tridecafluorohexyl)sulfonyl]amino]ethyl]-ω-hydroxy- | Poly(oxy-1,2-ethanediyl), α-[2-[ethyl[(tridecafluorohexyl)sulfonyl]amino]ethyl]-ω-hydroxy- (9CI) | (C2 H4 O)n C10 H10 F13 N O3 S |  | PASF-derivatives | ethoxylates | 6 |  | AIIC; DSL; IECSC; NZIoC; PICCS; REACH pre-registered; TCSI; TSCA (active); VCI
7 | OECD (2018) | 29117-08-6 | Poly(oxy-1,2-ethanediyl), α-[2-[ethyl[(1,1,2,2,3,3,4,4,5,5,6,6,7,7,8,8,8-heptadecafluorooctyl)sulfonyl]amino]ethyl]-ω-hydroxy- | Glycols, polyethylene, mono[2-(N-ethyl-1,1,2,2,3,3,4,4,5,5,6,6,7,7,8,8,8-heptadecafluoro-1-octanesulfonamido)ethyl] ether (8CI); Poly(oxy-1,2-ethanediyl), α-[2-[ethyl[(heptadecafluorooctyl)sulfonyl]amino]ethyl]-ω-hydroxy- (9CI); 1-Octanesulfonamide, N-ethyl-1,1,2,2,3,3,4,4,5,5,6,6,7,7,8,8,8-heptadecafluoro-N-(2-hydroxyethyl)-, monoether with polyethylene glycol (8CI); FC 170; FC 170C; Fluorad FC 170; Fluorad FC 170C; N-Ethyl-N-polyoxyethylene-perfluorooctanesulfonamide | (C2 H4 O)n C12 H10 F17 N O3 S | 12765-28-5, 79303-88-1, 137229-21-1 | PASF-derivatives | ethoxylates | 8 |  | AIIC; CSCL; DSL; IECSC; NZIoC; PICCS; REACH pre-registered; TCSI; TSCA (active); VCI | US EPA IUR (later CDR): >4.54 to <227 tonnes in the 2002 reporting
8 | OECD (2018) | 68958-61-2 | Poly(oxy-1,2-ethanediyl), α-[2-[ethyl[(1,1,2,2,3,3,4,4,5,5,6,6,7,7,8,8,8-heptadecafluorooctyl)sulfonyl]amino]ethyl]-ω-methoxy- | Poly(oxy-1,2-ethanediyl), α-[2-[ethyl[(heptadecafluorooctyl)sulfonyl]amino]ethyl]-ω-methoxy- (9CI); AI 3-29768; FC 171; Fluorad FC 171 | (C2 H4 O)n C13 H12 F17 N O3 S | 74913-25-0, 100221-81-6, 151652-93-6 | PASF-derivatives | ethoxylates | 8 |  | AIIC; DSL; IECSC; KECI; NZIoC; PICCS; REACH pre-registered; TCSI; TSCA (active); VCI | US EPA IUR (later CDR): >4.54 to <227 tonnes in the 2002 reporting
9 | OECD (2018) | 68298-62-4 | 2-Propenoic acid, 2-[butyl[(1,1,2,2,3,3,4,4,5,5,6,6,7,7,8,8,8-heptadecafluorooctyl)sulfonyl]amino]ethyl ester, telomer with 2-[butyl[(1,1,2,2,3,3,4,4,5,5,6,6,7,7,7-pentadecafluoroheptyl)sulfonyl]amino]ethyl 2-propenoate, 2-methyloxirane polymer with oxirane di-2-propenoate, 2-methyloxirane polymer with oxirane mono-2-propenoate and 1-octanethiol | 2-Propenoic acid, 2-[butyl[(heptadecafluorooctyl)sulfonyl]amino]ethyl ester, telomer with 2-[butyl[(pentadecafluoroheptyl)sulfonyl]amino]ethyl 2-propenoate, methyloxirane polymer with oxirane di-2-propenoate, methyloxirane polymer with oxirane mono-2-propenoate and 1-octanethiol (9CI); 1-Octanethiol, telomer with 2-[butyl[(heptadecafluorooctyl)sulfonyl]amino]ethyl 2-propenoate, 2-[butyl[(pentadecafluoroheptyl)sulfonyl]amino]ethyl 2-propenoate, methyloxirane polymer with oxirane di-2-propenoate and methyloxirane polymer with oxirane mono-2-propenoate (9CI); 2-Propenoic acid, 2-[butyl[(pentadecafluoroheptyl)sulfonyl]amino]ethyl ester, telomer with 2-[butyl[(heptadecafluorooctyl)sulfonyl]amino]ethyl 2-propenoate, methyloxirane polymer with oxirane di-2-propenoate, methyloxirane polymer with oxirane mono-2-propenoate and 1-octanethiol (9CI); Oxirane, methyl-, polymer with oxirane, di-2-propenoate, telomer with 2-[butyl[(heptadecafluorooctyl)sulfonyl]amino]ethyl 2-propenoate, 2-[butyl[(pentadecafluoroheptyl)sulfonyl]amino]ethyl 2-propenoate, methyloxirane polymer with oxirane mono-2-propenoate and 1-octanethiol (9CI); Oxirane, methyl-, polymer with oxirane, mono-2-propenoate, telomer with 2-[butyl[(heptadecafluorooctyl)sulfonyl]amino]ethyl 2-propenoate, 2-[butyl[(pentadecafluoroheptyl)sulfonyl]amino]ethyl 2-propenoate, methyloxirane polymer with oxirane di-2-propenoate and 1-octanethiol (9CI); Oxirane, polymer with methyloxirane, di-2-propenoate, telomer with 2-[butyl[(heptadecafluorooctyl)sulfonyl]amino]ethyl 2-propenoate, 2-[butyl[(pentadecafluoroheptyl)sulfonyl]amino]ethyl 2-propenoate, methyloxirane polymer with oxirane mono-2-propenoate and 1-octanethiol (9CI); Oxirane, polymer with methyloxirane, mono-2-propenoate, telomer with 2-[butyl[(heptadecafluorooctyl)sulfonyl]amino]ethyl 2-propenoate, 2-[butyl[(pentadecafluoroheptyl)sulfonyl]amino]ethyl 2-propenoate, methyloxirane polymer with oxirane di-2-propenoate and 1-octanethiol (9CI) | (C17 H16 F17 N O4 S . C16 H16 F15 N O4 S . (C3 H6 O . C2 H4 O)x . (C3 H6 O . C2 H4 O)x . 2 C3 H4 O2 . C3 H4 O2)x . C8 H18 S |  | PASF-derivatives | acrylates | 7;8 | 68298-60-2; 383-07-3 | AIIC; DSL; KECI; IECSC; PICCS; TCSI; TSCA (active); VCI
10 | OECD (2018) | 68329-56-6 | 2-Propenoic acid, eicosyl ester, polymer with 2-[[(1,1,2,2,3,3,4,4,5,5,6,6,7,7,8,8,8-heptadecafluorooctyl)sulfonyl]methylamino]ethyl 2-propenoate, hexadecyl 2-propenoate, 2-[methyl[(1,1,2,2,3,3,4,4,4-nonafluorobutyl)sulfonyl]amino]ethyl 2-propenoate, 2-[methyl[(1,1,2,2,3,3,4,4,5,5,6,6,7,7,7-pentadecafluoroheptyl)sulfonyl]amino]ethyl 2-propenoate, 2-[methyl[(1,1,2,2,3,3,4,4,5,5,6,6,6-tridecafluorohexyl)sulfonyl]amino]ethyl 2-propenoate, 2-[methyl[(1,1,2,2,3,3,4,4,5,5,5-undecafluoropentyl)sulfonyl]amino]ethyl 2-propenoate and octadecyl 2-propenoate | 2-Propenoic acid, eicosyl ester, polymer with 2-[[(heptadecafluorooctyl)sulfonyl]methylamino]ethyl 2-propenoate, hexadecyl 2-propenoate, 2-[methyl[(nonafluorobutyl)sulfonyl]amino]ethyl 2-propenoate, 2-[methyl[(pentadecafluoroheptyl)sulfonyl]amino]ethyl 2-propenoate, 2-[methyl[(tridecafluorohexyl)sulfonyl]amino]ethyl 2-propenoate, 2-[methyl[(undecafluoropentyl)sulfonyl]amino]ethyl 2-propenoate and octadecyl 2-propenoate (9CI); 2-Propenoic acid, 2-[[(heptadecafluorooctyl)sulfonyl]methylamino]ethyl ester, polymer with eicosyl 2-propenoate, hexadecyl 2-propenoate, 2-[methyl[(nonafluorobutyl)sulfonyl]amino]ethyl 2-propenoate, 2-[methyl[(pentadecafluoroheptyl)sulfonyl]amino]ethyl 2-propenoate, 2-[methyl[(tridecafluorohexyl)sulfonyl]amino]ethyl 2-propenoate, 2-[methyl[(undecafluoropentyl)sulfonyl]amino]ethyl 2-propenoate and octadecyl 2-propenoate (9CI); 2-Propenoic acid, 2-[methyl[(nonafluorobutyl)sulfonyl]amino]ethyl ester, polymer with eicosyl 2-propenoate, 2-[[(heptadecafluorooctyl)sulfonyl]methylamino]ethyl 2-propenoate, hexadecyl 2-propenoate, 2-[methyl[(pentadecafluoroheptyl)sulfonyl]amino]ethyl 2-propenoate, 2-[methyl[(tridecafluorohexyl)sulfonyl]amino]ethyl 2-propenoate, 2-[methyl[(undecafluoropentyl)sulfonyl]amino]ethyl 2-propenoate and octadecyl 2-propenoate (9CI); 2-Propenoic acid, 2-[methyl[(pentadecafluoroheptyl)sulfonyl]amino]ethyl ester, polymer with eicosyl 2-propenoate, 2-[[(heptadecafluorooctyl)sulfonyl]methylamino]ethyl 2-propenoate, hexadecyl 2-propenoate, 2-[methyl[(nonafluorobutyl)sulfonyl]amino]ethyl 2-propenoate, 2-[methyl[(tridecafluorohexyl)sulfonyl]amino]ethyl 2-propenoate, 2-[methyl[(undecafluoropentyl)sulfonyl]amino]ethyl 2-propenoate and octadecyl 2-propenoate (9CI); 2-Propenoic acid, 2-[methyl[(tridecafluorohexyl)sulfonyl]amino]ethyl ester, polymer with eicosyl 2-propenoate, 2-[[(heptadecafluorooctyl)sulfonyl]methylamino]ethyl 2-propenoate, hexadecyl 2-propenoate, 2-[methyl[(nonafluorobutyl)sulfonyl]amino]ethyl 2-propenoate, 2-[methyl[(pentadecafluoroheptyl)sulfonyl]amino]ethyl 2-propenoate, 2-[methyl[(undecafluoropentyl)sulfonyl]amino]ethyl 2-propenoate and octadecyl 2-propenoate (9CI); 2-Propenoic acid, 2-[methyl[(undecafluoropentyl)sulfonyl]amino]ethyl ester, polymer with eicosyl 2-propenoate, 2-[[(heptadecafluorooctyl)sulfonyl]methylamino]ethyl 2-propenoate, hexadecyl 2-propenoate, 2-[methyl[(nonafluorobutyl)sulfonyl]amino]ethyl 2-propenoate, 2-[methyl[(pentadecafluoroheptyl)sulfonyl]amino]ethyl 2-propenoate, 2-[methyl[(tridecafluorohexyl)sulfonyl]amino]ethyl 2-propenoate and octadecyl 2-propenoate (9CI); 2-Propenoic acid, hexadecyl ester, polymer with eicosyl 2-propenoate, 2-[[(heptadecafluorooctyl)sulfonyl]methylamino]ethyl 2-propenoate, 2-[methyl[(nonafluorobutyl)sulfonyl]amino]ethyl 2-propenoate, 2-[methyl[(pentadecafluoroheptyl)sulfonyl]amino]ethyl 2-propenoate, 2-[methyl[(tridecafluorohexyl)sulfonyl]amino]ethyl 2-propenoate, 2-[methyl[(undecafluoropentyl)sulfonyl]amino]ethyl 2-propenoate and octadecyl 2-propenoate (9CI); 2-Propenoic acid, octadecyl ester, polymer with eicosyl 2-propenoate, 2-[[(heptadecafluorooctyl)sulfonyl]methylamino]ethyl 2-propenoate, hexadecyl 2-propenoate, 2-[methyl[(nonafluorobutyl)sulfonyl]amino]ethyl 2-propenoate, 2-[methyl[(pentadecafluoroheptyl)sulfonyl]amino]ethyl 2-propenoate, 2-[methyl[(tridecafluorohexyl)sulfonyl]amino]ethyl 2-propenoate and 2-[methyl[(undecafluoropentyl)sulfonyl]amino]ethyl 2-propenoate (9CI) | (C23 H44 O2 . C21 H40 O2 . C19 H36 O2 . C14 H10 F17 N O4 S . C13 H10 F15 N O4 S . C12 H10 F13 N O4 S . C11 H10 F11 N O4 S . C10 H10 F9 N O4 S)x |  | PASF-derivatives | acrylates | 4;5;6;7;8 | 68084-62-8; 67584-57-0; 67584-56-9; 67584-55-8 (see below); 25268-77-3 | AIIC; DSL; IECSC; PICCS; TSCA (inactive)
11 | OECD (2018) | 68555-92-0 | 2-Propenoic acid, 2-methyl-, 2-[[(1,1,2,2,3,3,4,4,5,5,6,6,7,7,8,8,8-heptadecafluorooctyl)sulfonyl]methylamino]ethyl ester, polymer with 2-[methyl[(1,1,2,2,3,3,4,4,4-nonafluorobutyl)sulfonyl]amino]ethyl 2-methyl-2-propenoate, 2-[methyl[(1,1,2,2,3,3,4,4,5,5,6,6,7,7,7-pentadecafluoroheptyl)sulfonyl]amino]ethyl 2-methyl-2-propenoate, 2-[methyl[(1,1,2,2,3,3,4,4,5,5,6,6,6-tridecafluorohexyl)sulfonyl]amino]ethyl 2-methyl-2-propenoate, 2-[methyl[(1,1,2,2,3,3,4,4,5,5,5-undecafluoropentyl)sulfonyl]amino]ethyl 2-methyl-2-propenoate and octadecyl 2-methyl-2-propenoate | 2-Propenoic acid, 2-methyl-, 2-[[(heptadecafluorooctyl)sulfonyl]methylamino]ethyl ester, polymer with 2-[methyl[(nonafluorobutyl)sulfonyl]amino]ethyl 2-methyl-2-propenoate, 2-[methyl[(pentadecafluoroheptyl)sulfonyl]amino]ethyl 2-methyl-2-propenoate, 2-[methyl[(tridecafluorohexyl)sulfonyl]amino]ethyl 2-methyl-2-propenoate, 2-[methyl[(undecafluoropentyl)sulfonyl]amino]ethyl 2-methyl-2-propenoate and octadecyl 2-methyl-2-propenoate (9CI); 2-Propenoic acid, 2-methyl-, 2-[methyl[(nonafluorobutyl)sulfonyl]amino]ethyl ester, polymer with 2-[[(heptadecafluorooctyl)sulfonyl]methylamino]ethyl 2-methyl-2-propenoate, 2-[methyl[(pentadecafluoroheptyl)sulfonyl]amino]ethyl 2-methyl-2-propenoate, 2-[methyl[(tridecafluorohexyl)sulfonyl]amino]ethyl 2-methyl-2-propenoate, 2-[methyl[(undecafluoropentyl)sulfonyl]amino]ethyl 2-methyl-2-propenoate and octadecyl 2-methyl-2-propenoate (9CI); 2-Propenoic acid, 2-methyl-, 2-[methyl[(pentadecafluoroheptyl)sulfonyl]amino]ethyl ester, polymer with 2-[[(heptadecafluorooctyl)sulfonyl]methylamino]ethyl 2-methyl-2-propenoate, 2-[methyl[(nonafluorobutyl)sulfonyl]amino]ethyl 2-methyl-2-propenoate, 2-[methyl[(tridecafluorohexyl)sulfonyl]amino]ethyl 2-methyl-2-propenoate, 2-[methyl[(undecafluoropentyl)sulfonyl]amino]ethyl 2-methyl-2-propenoate and octadecyl 2-methyl-2-propenoate (9CI); 2-Propenoic acid, 2-methyl-, 2-[methyl[(tridecafluorohexyl)sulfonyl]amino]ethyl ester, polymer with 2-[[(heptadecafluorooctyl)sulfonyl]methylamino]ethyl 2-methyl-2-propenoate, 2-[methyl[(nonafluorobutyl)sulfonyl]amino]ethyl 2-methyl-2-propenoate, 2-[methyl[(pentadecafluoroheptyl)sulfonyl]amino]ethyl 2-methyl-2-propenoate, 2-[methyl[(undecafluoropentyl)sulfonyl]amino]ethyl 2-methyl-2-propenoate and octadecyl 2-methyl-2-propenoate (9CI); 2-Propenoic acid, 2-methyl-, 2-[methyl[(undecafluoropentyl)sulfonyl]amino]ethyl ester, polymer with 2-[[(heptadecafluorooctyl)sulfonyl]methylamino]ethyl 2-methyl-2-propenoate, 2-[methyl[(nonafluorobutyl)sulfonyl]amino]ethyl 2-methyl-2-propenoate, 2-[methyl[(pentadecafluoroheptyl)sulfonyl]amino]ethyl 2-methyl-2-propenoate, 2-[methyl[(tridecafluorohexyl)sulfonyl]amino]ethyl 2-methyl-2-propenoate and octadecyl 2-methyl-2-propenoate (9CI); 2-Propenoic acid, 2-methyl-, octadecyl ester, polymer with 2-[[(heptadecafluorooctyl)sulfonyl]methylamino]ethyl 2-methyl-2-propenoate, 2-[methyl[(nonafluorobutyl)sulfonyl]amino]ethyl 2-methyl-2-propenoate, 2-[methyl[(pentadecafluoroheptyl)sulfonyl]amino]ethyl 2-methyl-2-propenoate, 2-[methyl[(tridecafluorohexyl)sulfonyl]amino]ethyl 2-methyl-2-propenoate and 2-[methyl[(undecafluoropentyl)sulfonyl]amino]ethyl 2-methyl-2-propenoate (9CI) | (C22 H42 O2 . C15 H12 F17 N O4 S . C14 H12 F15 N O4 S . C13 H12 F13 N O4 S . C12 H12 F11 N O4 S . C11 H12 F9 N O4 S)x |  | PASF-derivatives | acrylates | 4;5;6;7;8 | 67939-96-2; 67584-61-6; 67584-60-5; 67584-59-2 (see below); 14650-24-9 | AIIC; DSL; KECI; IECSC; PICCS; TSCA (inactive); VCI
12 | OECD (2018) | 68586-14-1 | 2-Propenoic acid, 2-[[(1,1,2,2,3,3,4,4,5,5,6,6,7,7,8,8,8-heptadecafluorooctyl)sulfonyl]methylamino]ethyl ester, telomer with 2-[methyl[(1,1,2,2,3,3,4,4,4-nonafluorobutyl)sulfonyl]amino]ethyl 2-propenoate, α-(2-methyl-1-oxo-2-propen-1-yl)-ω-hydroxypoly(oxy-1,2-ethanediyl), α-(2-methyl-1-oxo-2-propen-1-yl)-ω-[(2-methyl-1-oxo-2-propen-1-yl)oxy]poly(oxy-1,2-ethanediyl), 2-[methyl[(1,1,2,2,3,3,4,4,5,5,6,6,7,7,7-pentadecafluoroheptyl)sulfonyl]amino]ethyl 2-propenoate, 2-[methyl[(1,1,2,2,3,3,4,4,5,5,6,6,6-tridecafluorohexyl)sulfonyl]amino]ethyl 2-propenoate, 2-[methyl[(1,1,2,2,3,3,4,4,5,5,5-undecafluoropentyl)sulfonyl]amino]ethyl 2-propenoate and 1-octanethiol | 2-Propenoic acid, 2-[[(heptadecafluorooctyl)sulfonyl]methylamino]ethyl ester, telomer with 2-[methyl[(nonafluorobutyl)sulfonyl]amino]ethyl 2-propenoate, α-(2-methyl-1-oxo-2-propenyl)-ω-hydroxypoly(oxy-1,2-ethanediyl), α-(2-methyl-1-oxo-2-propenyl)-ω-[(2-methyl-1-oxo-2-propenyl)oxy]poly(oxy-1,2-ethanediyl), 2-[methyl[(pentadecafluoroheptyl)sulfonyl]amino]ethyl 2-propenoate, 2-[methyl[(tridecafluorohexyl)sulfonyl]amino]ethyl 2-propenoate, 2-[methyl[(undecafluoropentyl)sulfonyl]amino]ethyl 2-propenoate and 1-octanethiol (9CI); 1-Octanethiol, telomer with 2-[[(heptadecafluorooctyl)sulfonyl]methylamino]ethyl 2-propenoate, 2-[methyl[(nonafluorobutyl)sulfonyl]amino]ethyl 2-propenoate, α-(2-methyl-1-oxo-2-propenyl)-ω-hydroxypoly(oxy-1,2-ethanediyl), α-(2-methyl-1-oxo-2-propenyl)-ω-[(2-methyl-1-oxo-2-propenyl)oxy]poly(oxy-1,2-ethanediyl), 2-[methyl[(pentadecafluoroheptyl)sulfonyl]amino]ethyl 2-propenoate, 2-[methyl[(tridecafluorohexyl)sulfonyl]amino]ethyl 2-propenoate and 2-[methyl[(undecafluoropentyl)sulfonyl]amino]ethyl 2-propenoate (9CI); 2-Propenoic acid, 2-[methyl[(nonafluorobutyl)sulfonyl]amino]ethyl ester, telomer with 2-[[(heptadecafluorooctyl)sulfonyl]methylamino]ethyl 2-propenoate, α-(2-methyl-1-oxo-2-propenyl)-ω-hydroxypoly(oxy-1,2-ethanediyl), α-(2-methyl-1-oxo-2-propenyl)-ω-[(2-methyl-1-oxo-2-propenyl)oxy]poly(oxy-1,2-ethanediyl), 2-[methyl[(pentadecafluoroheptyl)sulfonyl]amino]ethyl 2-propenoate, 2-[methyl[(tridecafluorohexyl)sulfonyl]amino]ethyl 2-propenoate, 2-[methyl[(undecafluoropentyl)sulfonyl]amino]ethyl 2-propenoate and 1-octanethiol (9CI); 2-Propenoic acid, 2-[methyl[(pentadecafluoroheptyl)sulfonyl]amino]ethyl ester, telomer with 2-[[(heptadecafluorooctyl)sulfonyl]methylamino]ethyl 2-propenoate, 2-[methyl[(nonafluorobutyl)sulfonyl]amino]ethyl 2-propenoate, α-(2-methyl-1-oxo-2-propenyl)-ω-hydroxypoly(oxy-1,2-ethanediyl), α-(2-methyl-1-oxo-2-propenyl)-ω-[(2-methyl-1-oxo-2-propenyl)oxy]poly(oxy-1,2-ethanediyl), 2-[methyl[(tridecafluorohexyl)sulfonyl]amino]ethyl 2-propenoate, 2-[methyl[(undecafluoropentyl)sulfonyl]amino]ethyl 2-propenoate and 1-octanethiol (9CI); 2-Propenoic acid, 2-[methyl[(tridecafluorohexyl)sulfonyl]amino]ethyl ester, telomer with 2-[[(heptadecafluorooctyl)sulfonyl]methylamino]ethyl 2-propenoate, 2-[methyl[(nonafluorobutyl)sulfonyl]amino]ethyl 2-propenoate, α-(2-methyl-1-oxo-2-propenyl)-ω-hydroxypoly(oxy-1,2-ethanediyl), α-(2-methyl-1-oxo-2-propenyl)-ω-[(2-methyl-1-oxo-2-propenyl)oxy]poly(oxy-1,2-ethanediyl), 2-[methyl[(pentadecafluoroheptyl)sulfonyl]amino]ethyl 2-propenoate, 2-[methyl[(undecafluoropentyl)sulfonyl]amino]ethyl 2-propenoate and 1-octanethiol (9CI); 2-Propenoic acid, 2-[methyl[(undecafluoropentyl)sulfonyl]amino]ethyl ester, telomer with 2-[[(heptadecafluorooctyl)sulfonyl]methylamino]ethyl 2-propenoate, 2-[methyl[(nonafluorobutyl)sulfonyl]amino]ethyl 2-propenoate, α-(2-methyl-1-oxo-2-propenyl)-ω-hydroxypoly(oxy-1,2-ethanediyl), α-(2-methyl-1-oxo-2-propenyl)-ω-[(2-methyl-1-oxo-2-propenyl)oxy]poly(oxy-1,2-ethanediyl), 2-[methyl[(pentadecafluoroheptyl)sulfonyl]amino]ethyl 2-propenoate, 2-[methyl[(tridecafluorohexyl)sulfonyl]amino]ethyl 2-propenoate and 1-octanethiol (9CI); Poly(oxy-1,2-ethanediyl), α-(2-methyl-1-oxo-2-propenyl)-ω-[(2-methyl-1-oxo-2-propenyl)oxy]-, telomer with 2-[[(heptadecafluorooctyl)sulfonyl]methylamino]ethyl 2-propenoate, 2-[methyl[(nonafluorobutyl)sulfonyl]amino]ethyl 2-propenoate, α-(2-methyl-1-oxo-2-propenyl)-ω-hydroxypoly(oxy-1,2-ethanediyl), 2-[methyl[(pentadecafluoroheptyl)sulfonyl]amino]ethyl 2-propenoate, 2-[methyl[(tridecafluorohexyl)sulfonyl]amino]ethyl 2-propenoate, 2-[methyl[(undecafluoropentyl)sulfonyl]amino]ethyl 2-propenoate and 1-octanethiol (9CI); Poly(oxy-1,2-ethanediyl), α-(2-methyl-1-oxo-2-propenyl)-ω-hydroxy-, telomer with 2-[[(heptadecafluorooctyl)sulfonyl]methylamino]ethyl 2-propenoate, 2-[methyl[(nonafluorobutyl)sulfonyl]amino]ethyl 2-propenoate, α-(2-methyl-1-oxo-2-propenyl)-ω-[(2-methyl-1-oxo-2-propenyl)oxy]poly(oxy-1,2-ethanediyl), 2-[methyl[(pentadecafluoroheptyl)sulfonyl]amino]ethyl 2-propenoate, 2-[methyl[(tridecafluorohexyl)sulfonyl]amino]ethyl 2-propenoate, 2-[methyl[(undecafluoropentyl)sulfonyl]amino]ethyl 2-propenoate and 1-octanethiol (9CI) | (C14 H10 F17 N O4 S . C13 H10 F15 N O4 S . C12 H10 F13 N O4 S . C11 H10 F11 N O4 S . C10 H10 F9 N O4 S . (C2 H4 O)n C8 H10 O3 . (C2 H4 O)n C4 H6 O2)x . C8 H18 S |  | PASF-derivatives | acrylates | 4;5;6;7;8 | 68084-62-8; 67584-57-0; 67584-56-9; 67584-55-8 (see below); 25268-77-3 | AIIC; DSL; KECI; IECSC; PICCS; TSCA (inactive); VCI
13 | OECD (2018) | 68649-26-3 | 1-Octanesulfonamide, N-ethyl-1,1,2,2,3,3,4,4,5,5,6,6,7,7,8,8,8-heptadecafluoro-N-(2-hydroxyethyl)-, reaction products with N-ethyl-1,1,2,2,3,3,4,4,4-nonafluoro-N-(2-hydroxyethyl)-1-butanesulfonamide, N-ethyl-1,1,2,2,3,3,4,4,5,5,6,6,7,7,7-pentadecafluoro-N-(2-hydroxyethyl)-1-heptanesulfonamide, N-ethyl-1,1,2,2,3,3,4,4,5,5,6,6,6-tridecafluoro-N-(2-hydroxyethyl)-1-hexanesulfonamide, N-ethyl-1,1,2,2,3,3,4,4,5,5,5-undecafluoro-N-(2-hydroxyethyl)-1-pentanesulfonamide, polymethylenepolyphenylene isocyanate and stearyl alc. |  | (C18 H38 O . C12 H10 F17 N O3 S . C11 H10 F15 N O3 S . C10 H10 F13 N O3 S . C9 H10 F11 N O3 S . C8 H10 F9 N O3 S . Unspecified)x |  | PASF-derivatives | acrylates | 4;5;6;7;8 | 68555-73-7; 68555-72-6; 34455-03-3; 34449-89-3; 1691-99-2 | AIIC; DSL; KECI; IECSC; PICCS; REACH pre-registered; TSCA (inactive); VCI
14 | OECD (2018) | 68867-62-9 | 2-Propenoic acid, 2-methyl-, 2-[ethyl[(1,1,2,2,3,3,4,4,5,5,6,6,7,7,8,8,8-heptadecafluorooctyl)sulfonyl]amino]ethyl ester, telomer with 2-[ethyl[(1,1,2,2,3,3,4,4,4-nonafluorobutyl)sulfonyl]amino]ethyl 2-methyl-2-propenoate, 2-[ethyl[(1,1,2,2,3,3,4,4,5,5,6,6,7,7,7-pentadecafluoroheptyl)sulfonyl]amino]ethyl 2-methyl-2-propenoate, 2-[ethyl[(1,1,2,2,3,3,4,4,5,5,6,6,6-tridecafluorohexyl)sulfonyl]amino]ethyl 2-methyl-2-propenoate, 2-[ethyl[(1,1,2,2,3,3,4,4,5,5,5-undecafluoropentyl)sulfonyl]amino]ethyl 2-methyl-2-propenoate, 1-octanethiol and α-(1-oxo-2-propen-1-yl)-ω-methoxypoly(oxy-1,2-ethanediyl) | 2-Propenoic acid, 2-methyl-, 2-[ethyl[(heptadecafluorooctyl)sulfonyl]amino]ethyl ester, telomer with 2-[ethyl[(nonafluorobutyl)sulfonyl]amino]ethyl 2-methyl-2-propenoate, 2-[ethyl[(pentadecafluoroheptyl)sulfonyl]amino]ethyl 2-methyl-2-propenoate, 2-[ethyl[(tridecafluorohexyl)sulfonyl]amino]ethyl 2-methyl-2-propenoate, 2-[ethyl[(undecafluoropentyl)sulfonyl]amino]ethyl 2-methyl-2-propenoate, 1-octanethiol and α-(1-oxo-2-propenyl)-ω-methoxypoly(oxy-1,2-ethanediyl) (9CI); 2-Propenoic acid, 2-methyl-, 2-[ethyl[(nonafluorobutyl)sulfonyl]amino]ethyl ester, telomer with 2-[ethyl[(heptadecafluorooctyl)sulfonyl]amino]ethyl 2-methyl-2-propenoate, 2-[ethyl[(pentadecafluoroheptyl)sulfonyl]amino]ethyl 2-methyl-2-propenoate, 2-[ethyl[(tridecafluorohexyl)sulfonyl]amino]ethyl 2-methyl-2-propenoate, 2-[ethyl[(undecafluoropentyl)sulfonyl]amino]ethyl 2-methyl-2-propenoate, 1-octanethiol and α-(1-oxo-2-propenyl)-ω-methoxypoly(oxy-1,2-ethanediyl) (9CI); 2-Propenoic acid, 2-methyl-, 2-[ethyl[(pentadecafluoroheptyl)sulfonyl]amino]ethyl ester, telomer with 2-[ethyl[(heptadecafluorooctyl)sulfonyl]amino]ethyl 2-methyl-2-propenoate, 2-[ethyl[(nonafluorobutyl)sulfonyl]amino]ethyl 2-methyl-2-propenoate, 2-[ethyl[(tridecafluorohexyl)sulfonyl]amino]ethyl 2-methyl-2-propenoate, 2-[ethyl[(undecafluoropentyl)sulfonyl]amino]ethyl 2-methyl-2-propenoate, 1-octanethiol and α-(1-oxo-2-propenyl)-ω-methoxypoly(oxy-1,2-ethanediyl) (9CI); 2-Propenoic acid, 2-methyl-, 2-[ethyl[(tridecafluorohexyl)sulfonyl]amino]ethyl ester, telomer with 2-[ethyl[(heptadecafluorooctyl)sulfonyl]amino]ethyl 2-methyl-2-propenoate, 2-[ethyl[(nonafluorobutyl)sulfonyl]amino]ethyl 2-methyl-2-propenoate, 2-[ethyl[(pentadecafluoroheptyl)sulfonyl]amino]ethyl 2-methyl-2-propenoate, 2-[ethyl[(undecafluoropentyl)sulfonyl]amino]ethyl 2-methyl-2-propenoate, 1-octanethiol and α-(1-oxo-2-propenyl)-ω-methoxypoly(oxy-1,2-ethanediyl) (9CI); 2-Propenoic acid, 2-methyl-, 2-[ethyl[(undecafluoropentyl)sulfonyl]amino]ethyl ester, telomer with 2-[ethyl[(heptadecafluorooctyl)sulfonyl]amino]ethyl 2-methyl-2-propenoate, 2-[ethyl[(nonafluorobutyl)sulfonyl]amino]ethyl 2-methyl-2-propenoate, 2-[ethyl[(pentadecafluoroheptyl)sulfonyl]amino]ethyl 2-methyl-2-propenoate, 2-[ethyl[(tridecafluorohexyl)sulfonyl]amino]ethyl 2-methyl-2-propenoate, 1-octanethiol and α-(1-oxo-2-propenyl)-ω-methoxypoly(oxy-1,2-ethanediyl) (9CI); Poly(oxy-1,2-ethanediyl), α-(1-oxo-2-propenyl)-ω-methoxy-, telomer with 2-[ethyl[(heptadecafluorooctyl)sulfonyl]amino]ethyl 2-methyl-2-propenoate, 2-[ethyl[(nonafluorobutyl)sulfonyl]amino]ethyl 2-methyl-2-propenoate, 2-[ethyl[(pentadecafluoroheptyl)sulfonyl]amino]ethyl 2-methyl-2-propenoate, 2-[ethyl[(tridecafluorohexyl)sulfonyl]amino]ethyl 2-methyl-2-propenoate, 2-[ethyl[(undecafluoropentyl)sulfonyl]amino]ethyl 2-methyl-2-propenoate and 1-octanethiol (9CI) | (C16 H14 F17 N O4 S . C15 H14 F15 N O4 S . C14 H14 F13 N O4 S . C13 H14 F11 N O4 S . C12 H14 F9 N O4 S . (C2 H4 O)n C4 H6 O2)x . C8 H18 S |  | PASF-derivatives | acrylates | 4;5;6;7;8 | 67939-36-0; 67939-33-7; 67906-73-4; 67906-70-1; 376-14-7 | AIIC; DSL; KECI; IECSC; PICCS; TSCA (inactive); VCI | US EPA IUR (later CDR): >4.54 to <227 tonnes in the 2002 reporting
15 | OECD (2018) | 91081-99-1 | Sulfonamides, C4-8-alkane, perfluoro, N-(hydroxyethyl)-N-methyl, reaction products with epichlorohydrin, adipates (esters) |  | Unspecified |  | PASF-derivatives | unclear | 4;5;6;7;8 |  | AIIC; KECI; IECSC; PICCS; REACH pre-registered; TSCA (inactive); VCI
16 | OECD (2018) | 127133-66-8 | 2-Propenoic acid, 2-methyl-, polymers with Bu methacrylate, lauryl methacrylate and 2-[methyl[(perfluoro-C4-8-alkyl)sulfonyl]amino]ethyl methacrylate |  | (C16 H30 O2 . C8 H14 O2 . C4 H6 O2)x |  | PASF-derivatives | acrylates | 4;5;6;7;8 |  | AIIC; CSCL; KECI; IECSC; TSCA (inactive); VCI
17 | OECD (2018) | 68298-81-7 | Poly(oxy-1,2-ethanediyl), α-[2-[ethyl[(1,1,2,2,3,3,4,4,5,5,6,6,7,7,7-pentadecafluoroheptyl)sulfonyl]amino]ethyl]-ω-hydroxy- | Poly(oxy-1,2-ethanediyl), α-[2-[ethyl[(pentadecafluoroheptyl)sulfonyl]amino]ethyl]-ω-hydroxy- (9CI) | (C2 H4 O)n C11 H10 F15 N O3 S |  | PASF-derivatives | ethoxylates | 7 |  | AIIC; DSL; IECSC; NZIoC; PICCS; REACH pre-registered; TCSI; TSCA (active); VCI
18 | OECD (2018) | 68958-60-1 | Poly(oxy-1,2-ethanediyl), α-[2-[ethyl[(1,1,2,2,3,3,4,4,5,5,6,6,7,7,7-pentadecafluoroheptyl)sulfonyl]amino]ethyl]-ω-methoxy- | Poly(oxy-1,2-ethanediyl), α-[2-[ethyl[(pentadecafluoroheptyl)sulfonyl]amino]ethyl]-ω-methoxy- (9CI) | (C2 H4 O)n C12 H12 F15 N O3 S |  | PASF-derivatives | ethoxylates | 7 |  | AIIC; DSL; KECI; IECSC; NZIoC; PICCS; TCSI; TSCA (active); VCI
19 | OECD (2018) | 56467-05-1 | Poly(oxy-1,2-ethanediyl), α-(tridecafluorohexyl)-ω-hydroxy- | Polyethylene glycol mono(perfluorohexyl) ether | (C2 H4 O)n C6 H F13 O |  | Perfluoroalcohol | ethoxylates | 6 |  | KECI; IECSC; NZIoC; TCSI; TSCA (active); VCI
20 | OECD (2018) | 65545-80-4 | Poly(oxy-1,2-ethanediyl), α-hydro-ω-hydroxy-, ether with α-fluoro-ω-(2-hydroxyethyl)poly(difluoromethylene) (1:1) | Zonyl FSN | (C2 H4 O)n (C F2)n C2 H5 F O |  | n:2 fluorotelomers | ethoxylates | 6;8;10;12;14;16 |  | AIIC; DSL; KECI; IECSC; NZIoC; PICCS; REACH pre-registered; TCSI; TSCA (active); VCI | US EPA CDR: >11.3 to <45.4 tonnes in 2012, 2013, 2014 and 2015 US EPA IUR (later CDR): >4.54 to <227 tonnes in the 2002 reporting
21 | OECD (2018) | 125476-71-3 | Silicic acid (H4SiO4), sodium salt (1:2), reaction products with chlorotrimethylsilane and 3,3,4,4,5,5,6,6,7,7,8,8,9,9,10,10,10-heptadecafluoro-1-decanol | Silicic acid (H4SiO4), disodium salt, reaction products with chlorotrimethylsilane and 3,3,4,4,5,5,6,6,7,7,8,8,9,9,10,10,10-heptadecafluoro-1-decanol | C10 H5 F17 O . C3 H9 Cl Si . H4 O4 Si . 2 Na |  | n:2 fluorotelomers | silicones | 8 | 678-39-7 | IECSC; NZIoC; PICCS; TCSI; TSCA (active); VCI | US EPA CDR: withheld in 2011; <454 tonnes in 2012, 2013, 2014 and 2015
22 | OECD (2018) | 143372-54-7 | Siloxanes and Silicones, (3,3,4,4,5,5,6,6,7,7,8,8,9,9,10,10,10-heptadecafluorodecyl)oxy Me, hydroxy Me, Me octyl, ethers with polyethylene glycol mono-Me ether |  | Unspecified |  | n:2 fluorotelomers | silicones | 8 |  | IECSC; NZIoC; TCSI; TSCA (active); VCI
23 | OECD (2018) | 68990-40-9 | Fatty acids, C18-unsatd., dimers, diisocyanates, polymers with 2,3-bis(γ-ω-perfluoro-C4-18-alkyl)-1,4-butanediol, 1,6-diisocyanato-2,2,4(or 2,4,4)-trimethylhexane and 2,2'-(methylimino)bis[ethanol] |  | (C11 H18 N2 O2 . C5 H13 N O2 . C4 H10 O2 . Unspecified)x |  | n:2 fluorotelomers | urethanes | 2;4;6;8;10;12;14;16 | 88895-93-6 | AIIC; IECSC; NZIoC; TSCA (inactive); VCI
24 | OECD (2018) | 118102-37-7 | Alcohols, C8-14, γ-ω-perfluoro, reaction products with epichlorohydrin, polyethylene glycol mono-Me ether and N,N',2-tris(6-isocyanatohexyl)imidodicarbonic diamide |  | Unspecified |  | n:2 fluorotelomers | urethanes | 6;8;10;12 |  | AIIC; KECI; IECSC; NZIoC; TCSI
25 | OECD (2018) | 118102-38-8 | Alcohols, C8-14, γ-ω-perfluoro, reaction products with epichlorohydrin, tetrahydrofuran homopolymer and N,N',2-tris(6-isocyanatohexyl)imidodicarbonic diamide |  | (C23 H38 N6 O5 . C4 H8 O . C3 H5 Cl O . Unspecified)x |  | n:2 fluorotelomers | urethanes | 6;8;10;12 | 68391-08-02 | AIIC; KECI; IECSC; NZIoC; TCSI
26 | OECD (2018) | 135228-60-3 | Hexane, 1,6-diisocyanato-, homopolymer, γ-ω-perfluoro-C6-20-alc.-blocked |  | Unspecified |  | n:2 fluorotelomers | urethanes | 4;6;8;10;12;14;16;18 |  | AIIC; KECI; NZIoC; TCSI; TSCA (active); VCI
27 | OECD (2018) | 144468-32-6 | 1,3-Propanediol, 2,2-bis(bromomethyl)-, reaction products with ethanethiol-tetrafluoroethylene telomer, polymers with 1,6-diisocyanato-2,2,4(or 2,4,4)-trimethylhexane, 2-heptyl-3,4-bis(9-isocyanatononyl)-1-pentylcyclohexane and 2,2'-(methylimino)bis[ethanol] |  | Unspecified |  | n:2 fluorotelomers | urethanes | 4;6;8;10;12;14;16;18 |  | AIIC; KECI; IECSC; NZIoC; PICCS; TCSI
28 | OECD (2018) | 104780-70-3 | Siloxanes and Silicones, di-Me, Me 3-(1,1,2,2-tetrafluoroethoxy)propyl, Me 3,3,4,4,5,5,6,6,7,7,8,8,8-tridecafluorooctyl |  | Unspecified |  | n:2 fluorotelomers | silicones | 6 |  | AIIC; IECSC; NZIoC
29 | OECD (2018) | 115340-95-9 | Siloxanes and Silicones, di-Me, Me 3,3,4,4,5,5,6,6,7,7,8,8,8-tridecafluorooctyl | FMS 736 | Unspecified |  | n:2 fluorotelomers | silicones | 6 |  | AIIC; KECI; IECSC; NZIoC; PICCS; TCSI; VCI
30 | OECD (2018) | 146632-08-8 | Siloxanes and Silicones, di-Me, Bu group- and 3-[(2-methyl-1-oxo-2-propenyl)oxy]propyl group-terminated, polymers with 2-[[(heptadecafluorooctyl)sulfonyl]methylamino]ethyl acrylate and iso-Bu methacrylate |  | Unspecified |  | PASF-derivatives | silicones | 8 |  | IECSC; NZIoC
31 | OECD (2018) | 151686-30-5 | Thiols, C4-20, γ-ω-perfluoro, reaction products with hexakis(methoxymethyl)melamine and vinyl tert-decanoate |  | Unspecified |  | n:2 fluorotelomers | unclear | 2;4;6;8;10;12;14;16;18 |  | IECSC; NZIoC
32 | OECD (2018) | 162491-88-5 | Imidodicarbonic diamide, N,N',2-tris(6-isocyanatohexyl)-, reaction products with glycidol, hydrolyzed ethylene-pentafluoroiodoethane-tetrafluoroethylene telomer reaction product and stearyl alc. |  | Unspecified |  | n:2 fluorotelomers | urethanes | unclear |  | REACH pre-registered; VCI
33 | OECD (2018) | 162567-79-5 | Alcohols, C8-14, perfluoro, reaction products with di-Me, Me hydrogen siloxanes and polyethylene glycol mono-Me ether | Siloxanes and Silicones, di-Me, Me hydrogen, reaction products with perfluoro C8-14 alcs. and polyethylene glycol mono-Me ether | Unspecified |  | Perfluoroalcohol | silicones | 8;9;10;11;12;13;14 |  | IECSC; NZIoC; TCSI; VCI
34 | OECD (2018) | 162568-17-4 | 2-Propenoic acid, butyl ester, reaction products with N-ethyl-1,1,2,2,3,3,4,4,5,5,6,6,7,7,8,8,8-heptadecafluoro-N-(2-hydroxyethyl)-1-octanesulfonamide and polyethylene glycol mono-Me ether |  | Unspecified |  | PASF-derivatives | acrylates | 8 |  | IECSC; NZIoC
35 | OECD (2018) | 220459-70-1 | Glycine, N,N-bis[2-hydroxy-3-(2-propen-1-yloxy)propyl]-, sodium salt (1:1), reaction products with ammonium hydroxide and 1,1,1,2,2-pentafluoro-2-iodoethane-tetrafluoroethylene telomer | Glycine, N,N-bis[2-hydroxy-3-(2-propenyloxy)propyl]-, monosodium salt, reaction products with ammonium hydroxide and pentafluoroiodoethane-tetrafluoroethylene telomer | Unspecified |  | n:2 fluorotelomers | esters | unclear |  | KECI; IECSC; NZIoC; TCSI; TSCA (active); US FDA FCN; VCI
36 | OECD (2018) | 262292-17-1 | Siloxanes and Silicones, Me octyl, Me stearyl, Me 3,3,4,4,5,5,6,6,7,7,8,8,8-tridecafluorooctyl |  | Unspecified |  | n:2 fluorotelomers | silicones | 6 |  | NZIoC
37 | OECD (2018) | 273737-91-0 | Siloxanes and Silicones, 3-[[2-[(2-aminoethyl)amino]ethyl]amino]propyl hydroxy, hydroxy 3,3,4,4,5,5,6,6,7,7,8,8,8-tridecafluorooctyl, hydroxy-terminated, formates (salts) |  | Unspecified |  | n:2 fluorotelomers | silicones | 6 |  | KECI; IECSC; TCSI
38 | OECD (2018) | 277752-44-0 | Hexanedioic acid, dimethyl ester, polymers with 2,2-bis(bromomethyl)-1,3-propanediol-ethanethiol-tetrafluoroethylene telomer reaction products |  | Unspecified |  | n:2 fluorotelomers | esters | unclear |  | KECI; IECSC; TCSI; VCI
39 | OECD (2018) | 304012-61-1 | 2-Propenoic acid, 2-methyl-, polymers with 2-ethylhexyl methacrylate, N-(hydroxymethyl)-2-propenamide and 2-[methyl[(γ-ω-perfluoro-C8-14-alkyl)sulfonyl]amino]ethyl acrylate |  | Unspecified |  | n:2 fluorotelomers | acrylates | 6;8;10;12 |  | KECI
40 | OECD (2018) | 348137-34-8 | 3-Cyclohexene-1-carboxylic acid, 6-[(di-2-propenylamino)carbonyl]-, (1R,6R)-rel-, reaction products with pentafluoroiodoethane-tetrafluoroethylene telomer |  | Unspecified |  | n:2 fluorotelomers | unclear | unclear |  | IECSC
41 | OECD (2018) | 357624-15-8 | Hexane, 1,6-diisocyanato-, homopolymer, 3,3,4,4,5,5,6,6,7,7,8,8,8-tridecafluoro-1-octanol-blocked |  | Unspecified |  | n:2 fluorotelomers | urethanes | 6 |  | AIIC
42 | OECD (2018) | 425664-29-5 | 2-Propenoic acid, 2-[methyl[(1,1,2,2,3,3,4,4,4-nonafluorobutyl)sulfonyl]amino]ethyl ester, polymer with octadecyl 2-propenoate | 2-Propenoic acid, 2-[methyl[(nonafluorobutyl)sulfonyl]amino]ethyl ester, polymer with octadecyl 2-propenoate (9CI) | (C21 H40 O2 . C10 H10 F9 N O4 S)x |  | PASF-derivatives | acrylates | 4 | 67584-55-8 (see below) | AIIC; TCSI; VCI
43 | OECD (2018) | 464178-90-3 | 2-Propen-1-ol, reaction products with 1,1,1,2,2-pentafluoro-2-iodoethane-tetrafluoroethylene telomer, dehydroiodinated, reaction products with epichlorohydrin and triethylenetetramine | 2-Propen-1-ol, reaction products with pentafluoroiodoethane-tetrafluoroethylene telomer, dehydroiodinated, reaction products with epichlorohydrin and triethylenetetramine | Unspecified |  | n:2 fluorotelomers | unclear | unclear |  | List of Toxic Substance, Canada; CSCL (Type III Monitoring Chemical Substance); US FDA FCN; VCI
44 | OECD (2018) | 464178-94-7 | 2-Propen-1-ol, reaction products with 1,1,1,2,2,3,3,4,4,5,5,6,6-tridecafluoro-6-iodohexane, dehydroiodinated, reaction products with epichlorohydrin-triethylenetetramine polymer |  | Unspecified |  | n:2 fluorotelomers | unclear | 6 |  | TCSI; US FDA FCN
45 | OECD (2018) | 819069-72-2 | 2-Propenoic acid, 2-methyl-, 2-[methyl[(1,1,2,2,3,3,4,4,4-nonafluorobutyl)sulfonyl]amino]ethyl ester, polymer with octadecyl 2-methyl-2-propenoate | 2-Propenoic acid, 2-methyl-, 2-[methyl[(nonafluorobutyl)sulfonyl]amino]ethyl ester, polymer with octadecyl 2-methyl-2-propenoate (9CI) | (C22 H42 O2 . C11 H12 F9 N O4 S)x |  | PASF-derivatives | acrylates | 4 | 67584-59-2 (see below) | -
46 | OECD (2018) | 1224429-82-6 | Phosphoric acid, mixed esters with polyethylene glycol and 3,3,4,4,5,5,6,6,7,7,8,8,8-tridecafluoro-1-octanol, ammonium salts |  | Unspecified |  | n:2 fluorotelomers | esters | 6 |  | DSL; TCSI; TSCA (active); VCI | US EPA CDR: <454 tonnes in 2012, 2013, 2014 and 2015
47 | OECD (2018) | 68586-13-0 | 2-Propenoic acid, 2-[[(heptadecafluorooctyl)sulfonyl]methylamino]ethyl ester, polymer with 2-[methyl[(nonafluorobutyl)sulfonyl]amino]ethyl 2-propenoate, α-(2-methyl-1-oxo-2-propenyl)-ω-hydroxypoly(oxy-1,2-ethanediyl), α-(2-methyl-1-oxo-2-propenyl)-ω-[(2-methyl-1-oxo-2-propenyl)oxy]poly(oxy-1,2-ethanediyl), 2-[methyl[(pentadecafluoroheptyl)sulfonyl]amino]ethyl 2-propenoate, 2-[methyl[(tridecafluorohexyl)sulfonyl]amino]ethyl 2-propenoate and 2-[methyl[(undecafluoropentyl)sulfonyl]amino]ethyl 2-propenoate (9CI) | 2-Propenoic acid, 2-[methyl[(nonafluorobutyl)sulfonyl]amino]ethyl ester, polymer with 2-[[(heptadecafluorooctyl)sulfonyl]methylamino]ethyl 2-propenoate, α-(2-methyl-1-oxo-2-propenyl)-ω-hydroxypoly(oxy-1,2-ethanediyl), α-(2-methyl-1-oxo-2-propenyl)-ω-[(2-methyl-1-oxo-2-propenyl)oxy]poly(oxy-1,2-ethanediyl), 2-[methyl[(pentadecafluoroheptyl)sulfonyl]amino]ethyl 2-propenoate, 2-[methyl[(tridecafluorohexyl)sulfonyl]amino]ethyl 2-propenoate and 2-[methyl[(undecafluoropentyl)sulfonyl]amino]ethyl 2-propenoate (9CI); 2-Propenoic acid, 2-[methyl[(pentadecafluoroheptyl)sulfonyl]amino]ethyl ester, polymer with 2-[[(heptadecafluorooctyl)sulfonyl]methylamino]ethyl 2-propenoate, 2-[methyl[(nonafluorobutyl)sulfonyl]amino]ethyl 2-propenoate, α-(2-methyl-1-oxo-2-propenyl)-ω-hydroxypoly(oxy-1,2-ethanediyl), α-(2-methyl-1-oxo-2-propenyl)-ω-[(2-methyl-1-oxo-2-propenyl)oxy]poly(oxy-1,2-ethanediyl), 2-[methyl[(tridecafluorohexyl)sulfonyl]amino]ethyl 2-propenoate and 2-[methyl[(undecafluoropentyl)sulfonyl]amino]ethyl 2-propenoate (9CI); 2-Propenoic acid, 2-[methyl[(tridecafluorohexyl)sulfonyl]amino]ethyl ester, polymer with 2-[[(heptadecafluorooctyl)sulfonyl]methylamino]ethyl 2-propenoate, 2-[methyl[(nonafluorobutyl)sulfonyl]amino]ethyl 2-propenoate, α-(2-methyl-1-oxo-2-propenyl)-ω-hydroxypoly(oxy-1,2-ethanediyl), α-(2-methyl-1-oxo-2-propenyl)-ω-[(2-methyl-1-oxo-2-propenyl)oxy]poly(oxy-1,2-ethanediyl), 2-[methyl[(pentadecafluoroheptyl)sulfonyl]amino]ethyl 2-propenoate and 2-[methyl[(undecafluoropentyl)sulfonyl]amino]ethyl 2-propenoate (9CI); 2-Propenoic acid, 2-[methyl[(undecafluoropentyl)sulfonyl]amino]ethyl ester, polymer with 2-[[(heptadecafluorooctyl)sulfonyl]methylamino]ethyl 2-propenoate, 2-[methyl[(nonafluorobutyl)sulfonyl]amino]ethyl 2-propenoate, α-(2-methyl-1-oxo-2-propenyl)-ω-hydroxypoly(oxy-1,2-ethanediyl), α-(2-methyl-1-oxo-2-propenyl)-ω-[(2-methyl-1-oxo-2-propenyl)oxy]poly(oxy-1,2-ethanediyl), 2-[methyl[(pentadecafluoroheptyl)sulfonyl]amino]ethyl 2-propenoate and 2-[methyl[(tridecafluorohexyl)sulfonyl]amino]ethyl 2-propenoate (9CI); Poly(oxy-1,2-ethanediyl), α-(2-methyl-1-oxo-2-propenyl)-ω-[(2-methyl-1-oxo-2-propenyl)oxy]-, polymer with 2-[[(heptadecafluorooctyl)sulfonyl]methylamino]ethyl 2-propenoate, 2-[methyl[(nonafluorobutyl)sulfonyl]amino]ethyl 2-propenoate, α-(2-methyl-1-oxo-2-propenyl)-ω-hydroxypoly(oxy-1,2-ethanediyl), 2-[methyl[(pentadecafluoroheptyl)sulfonyl]amino]ethyl 2-propenoate, 2-[methyl[(tridecafluorohexyl)sulfonyl]amino]ethyl 2-propenoate and 2-[methyl[(undecafluoropentyl)sulfonyl]amino]ethyl 2-propenoate (9CI); Poly(oxy-1,2-ethanediyl), α-(2-methyl-1-oxo-2-propenyl)-ω-hydroxy-, polymer with 2-[[(heptadecafluorooctyl)sulfonyl]methylamino]ethyl 2-propenoate, 2-[methyl[(nonafluorobutyl)sulfonyl]amino]ethyl 2-propenoate, α-(2-methyl-1-oxo-2-propenyl)-ω-[(2-methyl-1-oxo-2-propenyl)oxy]poly(oxy-1,2-ethanediyl), 2-[methyl[(pentadecafluoroheptyl)sulfonyl]amino]ethyl 2-propenoate, 2-[methyl[(tridecafluorohexyl)sulfonyl]amino]ethyl 2-propenoate and 2-[methyl[(undecafluoropentyl)sulfonyl]amino]ethyl 2-propenoate (9CI) | (C14 H10 F17 N O4 S . C13 H10 F15 N O4 S . C12 H10 F13 N O4 S . C11 H10 F11 N O4 S . C10 H10 F9 N O4 S . (C2 H4 O)n C8 H10 O3 . (C2 H4 O)n C4 H6 O2)x |  | PASF-derivatives | acrylates | 4;5;6;7;8 | 67584-55-8 (see below); 67584-56-9; 67584-57-0; 68084-62-8; 25268-77-3 | -
48 | OECD (2018) | 68298-61-3 | 2-Propenoic acid, 2-[butyl[(heptadecafluorooctyl)sulfonyl]amino]ethyl ester, polymer with 2-[butyl[(pentadecafluoroheptyl)sulfonyl]amino]ethyl 2-propenoate, methyloxirane polymer with oxirane di-2-propenoate and methyloxirane polymer with oxirane mono-2-propenoate (9CI) | 2-Propenoic acid, 2-[butyl[(pentadecafluoroheptyl)sulfonyl]amino]ethyl ester, polymer with 2-[butyl[(heptadecafluorooctyl)sulfonyl]amino]ethyl 2-propenoate, methyloxirane polymer with oxirane di-2-propenoate and methyloxirane polymer with oxirane mono-2-propenoate (9CI); Oxirane, methyl-, polymer with oxirane, di-2-propenoate, polymer with 2-[butyl[(heptadecafluorooctyl)sulfonyl]amino]ethyl 2-propenoate, 2-[butyl[(pentadecafluoroheptyl)sulfonyl]amino]ethyl 2-propenoate and methyloxirane polymer with oxirane mono-2-propenoate (9CI); Oxirane, methyl-, polymer with oxirane, mono-2-propenoate, polymer with 2-[butyl[(heptadecafluorooctyl)sulfonyl]amino]ethyl 2-propenoate, 2-[butyl[(pentadecafluoroheptyl)sulfonyl]amino]ethyl 2-propenoate and methyloxirane polymer with oxirane di-2-propenoate (9CI); Oxirane, polymer with methyloxirane, di-2-propenoate, polymer with 2-[butyl[(heptadecafluorooctyl)sulfonyl]amino]ethyl 2-propenoate, 2-[butyl[(pentadecafluoroheptyl)sulfonyl]amino]ethyl 2-propenoate and methyloxirane polymer with oxirane mono-2-propenoate (9CI); Oxirane, polymer with methyloxirane, mono-2-propenoate, polymer with 2-[butyl[(heptadecafluorooctyl)sulfonyl]amino]ethyl 2-propenoate, 2-[butyl[(pentadecafluoroheptyl)sulfonyl]amino]ethyl 2-propenoate and methyloxirane polymer with oxirane di-2-propenoate (9CI) | (C17 H16 F17 N O4 S . C16 H16 F15 N O4 S . (C3 H6 O . C2 H4 O)x . (C3 H6 O . C2 H4 O)x . 2 C3 H4 O2 . C3 H4 O2)x |  | PASF-derivatives | acrylates | 7;8 | 68298-60-2; 383-07-3 | -
49 | Solvay (N.D.); Thermofischer (N.D.) | 162492-15-1; 1000390-73-7 | Ethene, 1,1,2,2-tetrafluoro-, oxidized, polymd., reduced, Me esters, reduced, ethoxylated | Fluorolink E10-H | HO-(CH2CH2O)pCH2-CF2O-(CF2CF2O)m-(CF2O)n-CF2-CH2(OCH2CH2)p-OH |  | PFPEs | ethoxylates | unclear |  | AIIC; DSL; KECI; NZIoC; REACH pre-registered; TCSI; TSCA (active); VCI | p = 1.5, average equivalent weight = 500, fluorine content = 56%
50 | Solvay (N.D.) | 176521-26-9 |  | Fluorolink E-series | HO-(CH2CH2O)pCH2-CF2O-(CF2CF2O)m-(CF2O)n-CF2-CH2(OCH2CH2)p-OH |  | PFPEs | ethoxylates | unclear |  | - | p >4
51 | Solvay (N.D.) | 1639445-90-1 |  | Fluorolink 5147X | HO-(CH2CH2O)pCH2-CF2O-(CF2CF2O)m-(CF2O)n-CF2-CH2(OCH2CH2)p-OH |  | PFPEs | ethoxylates | unclear |  | -
52 | Solvay (N.D.) | 2019984-82-6 |  | Fluorolink 5158X | HO-(CH2CH2O)pCH2-CF2O-(CF2CF2O)m-(CF2O)n-CF2-CH2(OCH2CH2)p-OH |  | PFPEs | ethoxylates | unclear |  | - | average equivalent weight (NMR) = 1000 - 1100 amu, p = 4 -5.5
53 | Solvay (N.D.) | 2480061-80-9 / - / 1188368-25-3 |  | Fluorolink P54 / TLS 5018 / TLS 5007 | (HO)2(O)P-(OCH2CH2)pOCH2-CF2O-(CF2CF2O)m-(CF2O)n-CF2CH2O-(CH2CH2O)p-P(O)(OH)2 |  | PFPEs | ethoxylates | unclear |  | - | P54 containing 20% wt dry content; TLS 5018 containing 10% wt dry content TLS 5007: p = 1-4, m = 2-4, n = 2-6 (the dispersion shows a solid content of aoround 29% w/w and the molecular weight around 2000 g/mol)
54 | US FDA (N.D.) | 1643944-25-5 | Siloxanes and Silicones, Me Ph, Me 3,3,3-trifluoropropyl |  |  |  | unclear | silicones | 1 |  | -
55 | US FDA (N.D.) | 1878204-24-0 | 2-Propenoic acid, 2-methyl-, 2-hydroxyethyl ester, polymer with 2-propenoic acid and 3,3,4,4,5,5,6,6,7,7,8,8,8-tridecafluorooctyl 2-methyl-2-propenoate, sodium salt |  | (C12 H9 F13 O2 . C6 H10 O3 . C3 H4 O2)x . x Na |  | n:2 fluorotelomers | acrylates | 6 | 2144-53-8 (see below) | US FDA FCN
56 | US FDA (N.D.) | 1440528-04-0 | 2-Propenoic acid, 2-methyl-, 2-(dimethylamino)ethyl ester, polymer with 3,3,4,4,5,5,6,6,7,7,8,8,8-tridecafluorooctyl 2-methyl-2-propenoate, N-oxides, acetates |  |  |  | n:2 fluorotelomers | acrylates | 6 |  | US FDA FCN
57 | US FDA (N.D.) | 1334473-84-5 | 2-Propenoic acid, 2-methyl-, 2-(dimethylamino)ethyl ester, polymer with 1-ethenyl-2-pyrrolidinone and 3,3,4,4,5,5,6,6,7,7,8,8,8-tridecafluorooctyl 2-propenoate, acetate | 2-(N,N-Dimethylamino)ethyl methacrylate-2-(Perfluorohexyl)ethyl acrylate-N-Vinylpyrrolidone copolymer acetate | (C11 H7 F13 O2 . C8 H15 N O2 . C6 H9 N O)x . x C2 H4 O2 |  | n:2 fluorotelomers | acrylates | 6 | 17527-29-6 (see below) | US FDA FCN; VCI
58 | US FDA (N.D.) | 1345817-52-8 | Butanedioic acid, 2-methylene-, polymer with 2-hydroxyethyl 2-methyl-2-propenoate, 2-methyl-2-propenoic acid and 3,3,4,4,5,5,6,6,7,7,8,8,8-tridecafluorooctyl 2-methyl-2-propenoate, sodium salt | 2-Hydroxyethyl methacrylate-itaconic acid-methacrylic acid-2-(perfluorohexyl)ethyl methacrylate copolymer sodium salt | (C12 H9 F13 O2 . C6 H10 O3 . C5 H6 O4 . C4 H6 O2)x . x Na |  | n:2 fluorotelomers | acrylates | 6 | 1150619-46-7 | US FDA FCN
59 | US FDA (N.D.) | 1279108-20-1 | Hexane, 1,6-diisocyanato-, homopolymer, α-[1-[[[3-[[3-(dimethylamino)propyl]amino]propyl]amino]carbonyl]-1,2,2,2-tetrafluoroethyl]-ω-(1,1,2,2,3,3,3-heptafluoropropoxy)poly[oxy[trifluoro(trifluoromethyl)-1,2-ethanediyl]]-blocked |  |  |  | PFPEs | urethanes | unclear |  | TCSI; TSCA (active); US FDA FCN; VCI
60 | US FDA (N.D.) | 1206450-10-3 | 2-Propenoic acid, 2-methyl-, 2-hydroxyethyl ester, polymer with 1-ethenyl-2-pyrrolidinone, 2-propenoic acid and 3,3,4,4,5,5,6,6,7,7,8,8,8-tridecafluorooctyl 2-propenoate, sodium salt | Acrylic acid-2-hydroxyethyl methacrylate-2-(perfluorohexyl)ethyl acrylate-N-vinyl-2-pyrrolidone copolymer sodium salt; Acrylic acid-2-hydroxyethyl methacrylate-perfluorohexylethyl acrylate-N-vinyl-2-pyrrolidone copolymer sodium salt | (C11 H7 F13 O2 . C6 H10 O3 . C6 H9 N O . C3 H4 O2)x . x Na |  | n:2 fluorotelomers | acrylates | 6 | 17527-29-6 (see below) | DSL; US FDA FCN; VCI
61 | US FDA (N.D.) | 1071022-26-8 | 2-Propenoic acid, 2-methyl-, polymer with 2-(diethylamino)ethyl 2-methyl-2-propenoate, 2-propenoic acid and 3,3,4,4,5,5,6,6,7,7,8,8,8-tridecafluorooctyl 2-methyl-2-propenoate, acetate |  | (C12 H9 F13 O2 . C10 H19 N O2 . C4 H6 O2 . C3 H4 O2)x . x C2 H4 O2 |  | n:2 fluorotelomers | acrylates | 6 | 2144-53-8 (see below) | AIIC; KECI; US FDA FCN
62 | US FDA (N.D.) | 200013-65-6 | Diphosphoric acid, polymers with ethoxylated reduced Me esters of reduced polymd. oxidized tetrafluoroethylene | This substance is also known as phosphate esters of ethoxylated perfluoroether, prepared by reaction of ethoxylated perfluoroether diol (CAS Reg. No. 162492-15-1) with phosphorous pentoxide (CAS Reg. No. 1314-56-3) or pyrophosphoric acid (CAS Reg. No. 2466-09-3). |  |  | PFPEs | ethoxylates | unclear |  | DSL; KECI; IECSC; REACH pre-registered; TCSI; TSCA (active); US FDA FCN; VCI | US EPA CDR: <454 tonnes in 2012, 2013, 2014 and 2015
63 | US FDA (N.D.) | 357624-15-8 | Hexane, 1,6-diisocyanato-, homopolymer, 3,3,4,4,5,5,6,6,7,7,8,8,8-tridecafluoro-1-octanol-blocked |  |  |  | n:2 fluorotelomers | urethanes | 6 |  | AIIC; US FDA FCN
64 | US FDA (N.D.) | 1158951-86-0 | 2-Propenoic acid, 2-methyl-, polymer with 2-hydroxyethyl 2-methyl-2-propenoate, α-(1-oxo-2-propen-1-yl)-ω-hydroxypoly(oxy-1,2-ethanediyl) and 3,3,4,4,5,5,6,6,7,7,8,8,8-tridecafluorooctyl 2-propenoate, sodium salt |  | (C11 H7 F13 O2 . C6 H10 O3 . C4 H6 O2 . (C2 H4 O)n C3 H4 O2)x . x Na |  | n:2 fluorotelomers | acrylates | 6 | 17527-29-6 (see below) | CSCL; DSL; TCSI; US FDA FCN; VCI
65 | US FDA (N.D.) | 1012783-70-8 | 2-Propenoic acid, 2-hydroxyethyl ester, polymer with α-(1-oxo-2-propen-1-yl)-ω-hydroxypoly(oxy-1,2-ethanediyl), α-(1-oxo-2-propen-1-yl)-ω-[(1-oxo-2-propen-1-yl)oxy]poly(oxy-1,2-ethanediyl) and 3,3,4,4,5,5,6,6,7,7,8,8,8-tridecafluorooctyl 2-propenoate (ACI) | Blemmer AE 200-Blemmer ADE 300-2-hydroxyethyl acrylate-2-(perfluorohexyl)ethyl acrylate copolymer |  |  | n:2 fluorotelomers | acrylates | 6 | 17527-29-6 (see below) | CSCL (Type II Monitoring Chemical Substance; Type III Monitoring Chemical Substance); US FDA FCN
66 | US FDA (N.D.) |  | 2-Propenoic acid, 3,3,4,4,5,5,6,6,7,7,8,8,8-tridecafluorooctyl ester, polymer with α-(1-oxo-2-propen-1-yl)-ω-hydroxypoly(oxy-1,2-ethanediyl) |  |  |  | n:2 fluorotelomers | acrylates | 6 |  | US FDA FCN
67 | US FDA (N.D.) | 870465-08-0 | 2-Propenoic acid, 2-methyl-, polymer with 2-(diethylamino)ethyl 2-methyl-2-propenoate, α-fluoro-ω-[2-[(1-oxo-2-propenyl)oxy]ethyl]poly(difluoromethylene), oxiranylmethyl 2-methyl-2-propenoate and 2-propenoic acid (9CI) |  | (C10H19NO2.C7H10O3.C4H6O2.C3H4O2.(CF2)nC5H7FO2)x |  | n:2 fluorotelomers | acrylates | unclear | 65605-70-1 | US FDA FCN
68 | US FDA (N.D.) | 479029-28-2 | 2-Propenoic acid, 2-methyl-, 2-(dimethylamino)ethyl ester, polymers with γ-ω-perfluoro-C8-14-alkyl acrylate, acetates, N-oxides | Copolymer of 2-perfluoroalkylethyl acrylate, 2-(dimethylamino)ethyl methacrylate, and oxidized 2-(dimethylamino)ethyl methacrylate |  |  | n:2 fluorotelomers | acrylates | 6;8;10;12 |  | IECSC; REACH pre-registered; TCSI; US FDA FCN
69 | US FDA (N.D.) | 1225273-44-8 | Butanedioic acid, 2-hydroxy-, compd. with 2-(diethylamino)ethyl 2-methyl-2-propenoate polymer with 1,1′-[1,2-ethanediylbis(oxy-2,1-ethanediyl)] bis(2-methyl-2-propenoate), 2-hydroxyethyl 2-methyl-2-propenoate and 3,3,4,4,5,5,6,6,7,7,8,8,8-tridecafluorooctyl 2-methyl-2-propenoate (ACI) | Copolymer of perfluorohexylethyl methacrylate, 2-N,N-diethylaminoethyl methacrylate, 2-hydroxyethyl methacrylate, and 2,2'-ethylenedioxydiethyl dimethacrylate, malic acid salt | (C14H22O6.C12H9F13O2.C10H19NO2.C6H10O3)x.xC4H6O5 |  | n:2 fluorotelomers | acrylates | 6 | 2144-53-8 (see below) | US FDA FCN
70 | US FDA (N.D.) | 863408-20-2 | 2-Propenoic acid, 2-methyl-, 1,1′-[1,2-ethanediylbis(oxy-2,1-ethanediyl)] ester, polymer with 2-(diethylamino)ethyl 2-methyl-2-propenoate, 2-hydroxyethyl 2-methyl-2-propenoate and 3,3,4,4,5,5,6,6,7,7,8,8,8-tridecafluorooctyl 2-methyl-2-propenoate, acetate (salt) (ACI) | Copolymer of perfluorohexylethyl methacrylate, 2-N,N-diethylaminoethyl methacrylate, 2-hydroxyethyl methacrylate, and 2,2'-ethylenedioxydiethyl dimethacrylate, acetic acid salt | (C14H22O6.C12H9F13O2.C10H19NO2.C6H10O3)x.xC2H4O2 |  | n:2 fluorotelomers | acrylates | 6 | 2144-53-8 (see below) | US FDA FCN
71 | US FDA (N.D.) | 247047-61-6 | Copolymers of 2-perfluoroalkylethyl acrylate, 2-N,N-diethylaminoethyl methacrylate, and glycidyl methacrylate |  |  |  | n:2 fluorotelomers | acrylates | unclear |  | US FDA FCN
72 | US FDA (N.D.) | 392286-82-7 | 3-cyclohexane-1-carboxylic acid, 6-((di-2-propenylamino)carbonyl)-,(1R,6R), reaction products with pentafluoroiodoethane-tetrafluoroethylene telomer, ammonium salts. |  |  |  | n:2 fluorotelomers | unclear | unclear |  | US FDA FCN
73 | US FDA (N.D.) | 328389-91-9 | Propanoic acid, 3-hydroxy-2-(hydroxymethyl)-2-methyl-, polymers with 5-isocyanato-1-(isocyanatomethyl)-1,3,3-trimethylcyclohexane and reduced Me esters of reduced polymd. oxidized tetrafluoroethylene, compds. with triethylamine | Fluorinated polyurethane anionic resin (CAS Reg. No. 328389-91-9) prepared by reacting perfluoropolyether diol (CAS Reg. No. 88645-29-8), isophorone diisocyanate (CAS Reg. No. 4098-71-9), 2,2-dimethylolpropionic acid (CAS Reg. No. 4767-03-7), and triethylamine (CAS Reg. No. 121-44-8). |  |  | PFPEs | unclear | unclear |  | AIIC; DSL; KECI; IECSC; TCSI; US FDA FCN
74 | Wang et al. (2013) | 949581-65-1 | Scotchgard PM-3622 |  |  |  | PASF-derivatives | unclear | 4 |  | -
75 | Wang et al. (2013) | 940891-99-6 | Scotchgard PM-490 |  |  |  | PASF-derivatives | unclear | 4 |  | -
76 | Wang et al. (2013) | 923298-12-8 | Scotchgard PM-930 |  |  |  | PASF-derivatives | unclear | 4 |  | -
77 | Wang et al. (2013) | 1224843-54-2 | Unidyne TG-5521 |  |  |  | n:2 fluorotelomers | silicones | 6 |  | -
78 | Wang et al. (2014) | 92265-81-1 | Ethanaminium, N,N,N-trimethyl-2-[(2-methyl-1-oxo-2-propenyl)oxy]-, chloride, polymer with 2-ethoxyethyl 2-propenoate, 2-[[(heptadecafluorooctyl)sulfonyl]methylamino]ethyl 2-propenoate and oxiranylmethyl 2-methyl-2-propenoate (9CI) | 2-Propenoic acid, 2-[[(heptadecafluorooctyl)sulfonyl]methylamino]ethyl ester, polymer with 2-ethoxyethyl 2-propenoate, oxiranylmethyl 2-methyl-2-propenoate and N,N,N-trimethyl-2-[(2-methyl-1-oxo-2-propenyl)oxy]ethanaminium chloride (9CI); 2-Propenoic acid, 2-ethoxyethyl ester, polymer with 2-[[(heptadecafluorooctyl)sulfonyl]methylamino]ethyl 2-propenoate, oxiranylmethyl 2-methyl-2-propenoate and N,N,N-trimethyl-2-[(2-methyl-1-oxo-2-propenyl)oxy]ethanaminium chloride (9CI); 2-Propenoic acid, 2-methyl-, oxiranylmethyl ester, polymer with 2-ethoxyethyl 2-propenoate, 2-[[(heptadecafluorooctyl)sulfonyl]methylamino]ethyl 2-propenoate and N,N,N-trimethyl-2-[(2-methyl-1-oxo-2-propenyl)oxy]ethanaminium chloride (9CI) | (C14H10F17NO4S.C9H18NO2.C7H12O3.C7H10O3.Cl)x |  | PASF-derivatives | acrylates | 8 |  | AIIC; DSL; IECSC; NZIoC; PICCS
79 | Patent KR2011058683 | 540781-49-5 | Poly[oxy[2-methyl-2-[[(3,3,4,4,5,5,6,6,6-nonafluorohexyl)oxy]methyl]-1,3-propanediyl]], α,α′-(2,2-dimethyl-1,3-propanediyl)bis[ω-hydroxy- (9CI, ACI) | PF 7002; PolyFox PF 7002 | (C11H13F9O2)n(C11H13F9O2)nC5H12O2 |  | n:2 fluorotelomers | oxetanes | 4 |  | -
80 | Patent KR2011019979 | 449177-99-5 | Poly[oxy[2-methyl-2-[(2,2,3,3,3-pentafluoropropoxy)methyl]-1,3-propanediyl]], α,α′-(2,2-dimethyl-1,3-propanediyl)bis[ω-hydroxy- (9CI, ACI) | PF 6520; PF 656; Polyfox 6520; PolyFox 656; PolyFox PF 6520; Polyfox PF 6520; PolyFox PF 656 | (C8H11F5O2)n(C8H11F5O2)nC5H12O2 | 863402-97-5; 1042017-50-4; 2057429-54-4 | PACF-derivatives | oxetanes | 2 |  | - | average molecular weight = ca. 4800 g/mol
81 | Mansouri et al. (2013) https://doi.org/10.1080/00218464.2013.768947 | 880096-96-8 | Oxetane, 3-methyl-3-[(2,2,3,3,3-pentafluoropropoxy)methyl]-, polymer with oxirane, triblock (9CI, ACI) | Ethylene oxide- 3-methyl-3-(2,2,3,3,3-pentafluoropropoxymethyl)oxetane triblock copolymer; Ethylene oxide-3-methyl-3-[(3,3,3,2,2-pentafluoropropoxy)methyl]oxetane triblock copolymer; PolyFox PF 151N; PolyFox PF 652 | (C8H11F5O2.C2H4O)x | 853015-32-4; 919282-11-4; 934556-79-3; 950586-42-2; 1008752-38-2; 1052668-45-7 | PACF-derivatives | oxetanes | 2 | 449177-94-0 (see below) | -
82 | Seechem (2013) http://www.seechem.com/catalogue_m.pdf | 449204-80-2 | Poly[oxy[2-methyl-2-[(2,2,2-trifluoroethoxy)methyl]-1,3-propanediyl]], α,α′-(2,2-dimethyl-1,3-propanediyl)bis[ω-(sulfooxy)-, ammonium salt (1:2) (ACI) | PF 136A; PolyFox PF 136A; Poly[oxy[2-methyl-2-[(2,2,2-trifluoroethoxy)methyl]-1,3-propanediyl]], α,α′-(2,2-dimethyl-1,3-propanediyl)bis[ω-(sulfooxy)-, diammonium salt (9CI) | (C7H11F3O2)n(C7H11F3O2)nC5H12O8S2.2H3N | 877384-54-8; 934556-78-2 | PACF-derivatives | oxetanes | 1 |  | TCSI, REACH registered | REACH: tonnage data confidential (under EC No. 442-840-4)
83 | Seechem (2013) http://www.seechem.com/catalogue_m.pdf | 449177-96-2 | Poly[oxy[2-methyl-2-[(2,2,2-trifluoroethoxy)methyl]-1,3-propanediyl]], α,α′-(2,2-dimethyl-1,3-propanediyl)bis[ω-hydroxy- (9CI, ACI) | PF 636; PolyFox PF 636; PF 6320; PolyFox 6320; PolyFox 636; PolyFox PF 6320 | (C7H11F3O2)n(C7H11F3O2)nC5H12O2 | 852657-55-7 | PACF-derivatives | oxetanes | 1 |  | -
84 | Seechem (2013) http://www.seechem.com/catalogue_m.pdf | 1052667-18-1 | PolyFox PF 651 (ACI) | A fluorosurfactant based on a polyether with perfluoroalkyl side chains (Omnova Solutions Inc.) |  |  | unclear | oxetanes | unclear |  | -
85 | Seechem (2013) http://www.seechem.com/catalogue_m.pdf | 1182261-26-2 | Poly[oxy[2-methyl-2-[(2,2,2-trifluoroethoxy)methyl]-1,3-propanediyl]], α-[[[[1,3,3-trimethyl-5-[[[2-[(1-oxo-2-propen-1-yl)oxy]ethoxy]carbonyl]amino]cyclohexyl]methyl]amino]carbonyl]-ω-[[[[[1,3,3-trimethyl-5-[[[2-[(1-oxo-2-propen-1-yl)oxy]ethoxy]carbonyl]amino]cyclohexyl]methyl]amino]carbonyl]oxy]- (ACI) | PF 3320; PolyFox PF 3320; PolyFox PF 320; PolyFox PF 3305; PolyFox PF 3510 | (C7H11F3O2)nC34H54N4O11 | 774221-40-8; 1182061-52-4; 1203606-02-3 | PACF-derivatives | oxetanes | 1 |  | REACH registered | REACH: tonnage data confidential (under EC No. 443-540-6)
86 | SciFinder | 1310535-02-4 | Poly[oxy[2-methyl-2-[(2,2,3,3,3-pentafluoropropoxy)methyl]-1,3-propanediyl]], α-(2-hydroxyethyl)-ω-hydroxy-, α,α′-diether with α-hydro-ω-hydroxypoly(oxy-1,2-ethanediyl), triblock (ACI) | PF 154N; PolyFox PF 154N; ATA 1074 | (C8H11F5O2)n(C8H11F5O2)n(C2H4O)nC4H10O3 |  | PACF-derivatives | oxetanes | 2 |  | -
87 | SciFinder | 956295-39-9 | Oxetane, 3-methyl-3-[(2,2,3,3,3-pentafluoropropoxy)methyl]-, polymer with 2-methyloxirane and oxirane, pentablock (ACI) | PolyFox PF 159 | (C8H11F5O2.C3H6O.C2H4O)x |  | PACF-derivatives | oxetanes | 2 |  | -
88 | SciFinder | 449204-81-3 | Poly[oxy[2-methyl-2-[(2,2,3,3,3-pentafluoropropoxy)methyl]-1,3-propanediyl]], α,α′-(2,2-dimethyl-1,3-propanediyl)bis[ω-(sulfooxy)-, ammonium salt (1:2) (ACI) | PF 156A; PolyFox PF 156A; Poly[oxy[2-methyl-2-[(2,2,3,3,3-pentafluoropropoxy)methyl]-1,3-propanediyl]], α,α′-(2,2-dimethyl-1,3-propanediyl)bis[ω-(sulfooxy)-, diammonium salt (9CI); PolyFox 156A | (C8H11F5O2)n(C8H11F5O2)nC5H12O8S2.2H3N | 850088-12-9; 912804-72-9 | PACF-derivatives | oxetanes | 2 |  | REACH registered | REACH: tonnage data confidential (under EC No. 443-410-9)
89 | SciFinder | 1446786-80-6 | PolyFox PF 2003 | A fluorosurfactant (Omnova Solutions) |  |  | unclear | oxetanes | unclear |  | -
90 | Chemours (2021) | 1793072-86-2 | 2-Propenoic acid, 2-methyl-, 2-hydroxyethyl ester, polymer with hexadecyl 2-propenoate, octadecyl 2-propenoate and 3,3,4,4,5,5,6,6,7,7,8,8,8-tridecafluorooctyl 2-methyl-2-propenoate (ACI) | Capstone ST-200 |  |  | n:2 fluorotelomers | acrylates | 6 | 2144-53-8 (see below) | -
91 | DuPont (N.D.) | 1654013-84-9 | Capstone 1460 (ACI) |  |  |  | n:2 fluorotelomers | acrylates | 6 |  | -
92 | SciFinder | 1421598-38-0 | Capstone FS 3100 (ACI) | FS 3100; Zonyl FS 3100; A nonionic fluorosurfactant F(CF2)y-(CH2-CH2O)9x+1H with �90% y=6 (Du Pont) |  |  | n:2 fluorotelomers | ethoxylates | 6 |  | CSCL; KECI; IECSC; TCSI; TSCA | ELN101570-4, Capstone® FS-3100 (notified polymer up to 100% concentration); Capstone® FS-30, Capstone® FS-31, Capstone® FS-34, Capstone® FS-35 (notified polymer up to 30% concentration)
93 | SciFinder | 159412-13-2 | Silane, (3,3,4,4,5,5,6,6,7,7,8,8,9,9,10,10,10-heptadecafluorodecyl)trimethoxy-, homopolymer (9CI, ACI) | FAS 17 homopolymer; (3,3,4,4,5,5,6,6,7,7,8,8,9,9,10,10,10-Heptadecafluorodecyl)trimethoxysilane homopolymer; (Heptadecafluoro-1,1,2,2-tetrahydrodecyl)-1-trimethoxysilane homopolymer; (Heptadecafluoro-1,1,2,2-tetrahydrodecyl)trimethoxysilane homopolymer; 2-Perfluorooctylethyltrimethoxysilane homopolymer; 3,3,4,4,5,5,6,6,7,7,8,8,9,9,10,10,10-Heptadecafluorodecyltrimethoxysilane hydrolytic homopolymer; Heptadecafluorodecyltrimethoxysilane homopolymer; KBM 7803 homopolymer; KBM 7803 polymer; Poly(heptadecafluorodecyltrimethoxysilane); Poly(perfluorooctylethyltrimethoxysilane) |  | 185320-75-6; 321997-40-4 | n:2 fluorotelomers | silicones | 8 |  | -
94 | SciFinder | 157287-40-6 | Silane, trimethoxy(3,3,3-trifluoropropyl)-, homopolymer (9CI, ACI) | FAS 3 homopolymer; 3,3,3-Trifluoropropyltrimethoxysilane homopolymer; KBM 7103 homopolymer; Trimethoxy(3,3,3-trifluoropropyl)silane homopolymer |  |  | n:2 fluorotelomers | silicones | 1 |  | -
95 | Dinglasan-Panlilio and Mabury (2006) | 122525-99-9 | Zonyl FSO 100 | An ethylene oxide-tetrafluoroethylene block copolymer nonionic surfactant |  | 905920-38-9 | n:2 fluorotelomers | ethoxylates | 2;4;6;8;10;12;14 |  | - | FSO-100 is described as an ethoxylated nonionic fluorosurfactant able to impart low aqueous surface tensions at low concentrations. It has a generic formula Rf−CH2CH2O(CH2CH2)xH where Rf = F(CF2CF2)y; x can be 0 to ∼15 and y = 1 to ∼7.
96 | SciFinder | 57534-41-5 | Zonyl FSN | A PEG mono(fluoroalkyl) ether surfactant described as F(CF-2CF2)3-8CH2CH2CH2(OCHCH)nOH (Du Pont) |  |  | n:2 fluorotelomers | ethoxylates | 6 |  | AIIC; NZIoC
97 | Frömel and Knepper (2010) | 850513-30-3 | Zonyl FSH | A non-ionic surfactant (Du Pont) |  |  | n:2 fluorotelomers | ethoxylates | 4;6;8;10;12 |  | - | The fluorosurfactant fraction is 50%, the remainder consisting of water and dipropylene glycol methyl ether in equal shares (DuPont Company, 2001). The perfluorocarbon chain length was found to be at least between 4 and 12 carbon atoms and the degree of ethoxylation was at least 0–18.
98 | REACH | 101896-32-6 | 2-Propenoic acid, 2-methyl-, 3-chloro-2-hydroxypropyl ester, polymer with α-fluoro-ω-[2-[(2-methyl-1-oxo-2-propen-1-yl)oxy]ethyl]poly(difluoromethylene) (ACI) | EC No: 400-550-5 |  |  | n:2 fluorotelomers | acrylates | unclear | 65530-66-7 | AIIC, REACH registered | REACH: tonnage data confidential
99 | REACH | 817203-49-9 | 1,2-Cyclohexanedicarboxylic acid, mono[2-[(2-methyl-1-oxo-2-propen-1-yl)oxy]ethyl] ester, polymer with octahydro-4,7-methano-1H-inden-5-yl 2-propenoate and 3,3,4,4,5,5,6,6,7,7,8,8,8-tridecafluorooctyl 2-propenoate (ACI) | 1,2-Cyclohexanedicarboxylic acid, mono[2-[(2-methyl-1-oxo-2-propenyl)oxy]ethyl] ester, polymer with octahydro-4,7-methano-1H-inden-5-yl 2-propenoate and 3,3,4,4,5,5,6,6,7,7,8,8,8-tridecafluorooctyl 2-propenoate (9CI) |  |  | n:2 fluorotelomers | acrylates | 6 | 17527-29-6 | IECSC; REACH registered; TCSI | REACH: tonnage data confidential
100 | US EPA CDR | 1017237-78-3 | 2-Propenoic acid, 2-[methyl[(1,1,2,2,3,3,4,4,4-nonafluorobutyl)sulfonyl]amino]ethyl ester, telomer with 3-mercapto-1,2-propanediol, 2-methyloxirane polymer with oxirane di-2-propenoate, and 2-methyloxirane polymer with oxirane mono-2-propenoate, tert-Bu 2-ethylhexaneperoxoate-initiated | Polyflgsid_882612 |  |  | PASF-derivatives | acrylates | 4 |  | AIIC; IECSC; KECI; NZIoC; TCSI; VCI | US EPA CDR: <454 tonnes in 2012, 2013, 2014 and 2015
101 | US EPA CDR | 1078712-88-5 | Thiols, C4-20, γ-ω-perfluoro, telomers with acrylamide and acrylic acid, sodium salts |  |  |  | n:2 fluorotelomers | acrylates | 2;4;6;8;10;12;14;16;18 |  | TSCA (active); VCI | US EPA CDR: 15.6 tonnes in 2011
102 | US EPA CDR | 142636-88-2 | 2-Propenoic acid, 2-methyl-, octadecyl ester, polymer with 3,3,4,4,5,5,6,6,7,7,8,8,9,9,10,10,11,11,12,12,12-heneicosafluorododecyl 2-propenoate, 3,3,4,4,5,5,6,6,7,7,8,8,9,9,10,10,10-heptadecafluorodecyl 2-propenoate and 3,3,4,4,5,5,6,6,7,7,8,8,9,9,10,10,11,11,12,12,13,13,14,14,14-pentacosafluorotetradecyl 2-propenoate (9CI, ACI) | 2-Propenoic acid, 3,3,4,4,5,5,6,6,7,7,8,8,9,9,10,10,10-heptadecafluorodecyl ester, polymer with 3,3,4,4,5,5,6,6,7,7,8,8,9,9,10,10,11,11,12,12,12-heneicosafluorododecyl 2-propenoate, octadecyl 2-methyl-2-propenoate and 3,3,4,4,5,5,6,6,7,7,8,8,9,9,10,10,11,11,12,12,13,13,14,14,14-pentacosafluorotetradecyl 2-propenoate (9CI); 2-Propenoic acid, 3,3,4,4,5,5,6,6,7,7,8,8,9,9,10,10,11,11,12,12,12-heneicosafluorododecyl ester, polymer with 3,3,4,4,5,5,6,6,7,7,8,8,9,9,10,10,10-heptadecafluorodecyl 2-propenoate, octadecyl 2-methyl-2-propenoate and 3,3,4,4,5,5,6,6,7,7,8,8,9,9,10,10,11,11,12,12,13,13,14,14,14-pentacosafluorotetradecyl 2-propenoate (9CI); 2-Propenoic acid, 3,3,4,4,5,5,6,6,7,7,8,8,9,9,10,10,11,11,12,12,13,13,14,14,14-pentacosafluorotetradecyl ester, polymer with 3,3,4,4,5,5,6,6,7,7,8,8,9,9,10,10,11,11,12,12,12-heneicosafluorododecyl 2-propenoate, 3,3,4,4,5,5,6,6,7,7,8,8,9,9,10,10,10-heptadecafluorodecyl 2-propenoate and octadecyl 2-methyl-2-propenoate (9CI) |  |  | n:2 fluorotelomers | acrylates | 8;10;12 | 34395-24-9; 27905-45-9; 17741-60-5 | TSCA (active); VCI | US EPA CDR: <454 tonnes in 2012, 2013, 2014 and 2015
103 | US EPA CDR | 70969-47-0 | Thiols, C8-20, γ-ω-perfluoro, telomers with acrylamide (10C) |  |  |  | n:2 fluorotelomers | acrylates | 6;8;10;12;14;16;18 | 135313-55-2 | AIIC; DSL; KECI; NZIoC; TCSI; TSCA (active); VCI | US PEA CDR: 57.9 tonnes in 2011; <454 tonnes in 2012, 2013, 2014 and 2015 US EPA IUR: <227 tonnes in the 2006 reporting
Part 2: PFAS monomers for SCFPs (additional ones can be identified in the column "Related PFAS monomers" above.
1 | Wang et al. (2013) | 85857-16-5 | Silane, trimethoxy(3,3,4,4,5,5,6,6,7,7,8,8,8-tridecafluorooctyl)- | Trimethoxy(3,3,4,4,5,5,6,6,7,7,8,8,8-tridecafluorooctyl)silane (ACI); (1H,1H,2H,2H-Perfluorooctyl)trimethoxysilane; (Tridecafluoro-1,2,2,2-tetrahydrooctyl)-trimethoxy silane; 3,3,4,4,5,5,6,6,7,7,8,8,8-Tridecafluorooctyltrimethoxysilane; [2-(Perfluorohexyl)ethyl]trimethoxysilane; Actyflon G 607; DMT 13; Dynasylan F 8161; F 13TMS; KBM 7603; KH 1331; SiSiB PC 9757; SIT 8176.0; Tridecafluoro-1,1,2,2-tetrahydrooctyltrimethoxysilane; Tridecafluorooctyltrimethoxysilane; Trimethoxy(1H,1H,2H,2H-tridecafluoro-n-octyl)silane; TSL 8257; VPS 8161 | C11H13F13O3Si |  | n:2 fluorotelomers | silicones | 6 |  | AIIC; IECSC; REACH registered; TCSI; VCI | This is a monomer for making 6:2 fluorotelomer-based silicone polymer. REACH tonnage band: ≥ 10 to < 100 tonnes
2 | Wang et al. (2013) | 154380-34-4 | Hexanamide, 2,2,3,3,4,4,5,5,6,6,6-undecafluoro-N-[3-(trimethoxysilyl)propyl]- | 2,2,3,3,4,4,5,5,6,6,6-Undecafluoro-N-[3-(trimethoxysilyl)propyl]hexanamide (ACI) | C12H16F11NO4Si |  | PACF-derivatives | silicones | 5 |  | - | This is a monomer for making side-chain fluorinated silicone polymer.
3 | IMAP (2016) https://www.industrialchemicals.gov.au/sites/default/files/6-2%20Fluorotelomer%20siloxanes%20and%20silicones_Human%20health%20tier%20II%20assessment.pdf; SciFinder; ECHA, 2016 | 51851-37-7 | Silane, triethoxy(3,3,4,4,5,5,6,6,7,7,8,8,8-tridecafluorooctyl)- (9CI, ACI) | Triethoxy(3,3,4,4,5,5,6,6,7,7,8,8,8-tridecafluorooctyl)silane (ACI); (3,3,4,4,5,5,6,6,7,7,8,8,8-Tridecafluoroctyl)triethoxysilane; 1,1,2,2-Tetrahydroperfluorooctyltriethoxysilane; 13F; 13F (fluorosilane); 1H,1H,2H,2H-Perfluorooctyltriethoxysilane; 2-Perfluorohexylethyltriethoxysilane; 3,3,4,4,5,5,6,6,7,7,8,8,8-Tridecafluorooctyltriethoxysilane; Actyflon G 617; DSF 8261; Dynasylan 8261; Dynasylan DSF 8261; Dynasylan F 8261; Dynasylan F 8262; Dynasylan F 8263; F 8261; F 8263; FAS 13; FAS 1313; FAS 13E; FAS 14; G 617; Repell 2111; SIT 8175; SIT 8175.0; Sylan F 8263; T 1770; T 2494; Tridecafluoro-1,1,2,2-tetrahydrooctyltriethoxysilane; Tridecafluorooctyltriethoxysilane; Triethoxy(1H,1H,2H,2H-perfluoro-1-octyl)silane; Triethoxy-1H,1H,2H,2H-tridecafluoro-n-octylsilane; Triethoxy-1H,1H,2H,2H-tridecafluoro-n-octylsilane; Triethoxy-1H,1H,2H,2H-tridecafluorooctylsilane; VPS 8261 | C14H19F13O3Si | 295329-01-0; 1220778-92-6 | n:2 fluorotelomers | silicones | 6 |  | AIIC; KECI; IECSC; NZIoC; REACH registered; TCSI; TSCA (active); VCI | This is a monomer for making 6:2 fluorotelomer-based silicone polymer. REACH tonnage band: ≥ 10 to < 100 tonnes
4 | Wang et al. (2014) | 307-98-2 | 2-Propenoic acid, 2,2,3,3,4,4,5,5,6,6,7,7,8,8,8-pentadecafluorooctyl ester (9CI, ACI) | 1-Octanol, 2,2,3,3,4,4,5,5,6,6,7,7,8,8,8-pentadecafluoro-, acrylate (8CI); 2,2,3,3,4,4,5,5,6,6,7,7,8,8,8-Pentadecafluorooctyl 2-propenoate (ACI); Acrylic acid, 2,2,3,3,4,4,5,5,6,6,7,7,8,8,8-pentadecafluorooctyl ester (7CI, 8CI); 1,1-Dihydroperfluorooctyl acrylate; 1H,1H-Pentadecafluorooctyl acrylate; 1H,1H-Perfluorooctyl acrylate; 2,2,3,3,4,4,5,5,6,6,7,7,8,8,8-Pentadecafluorooctyl prop-2-enoate | C11H5F15O2 | 152210-09-8 | PACF-derivatives | acrylates | 7 |  | REACH pre-registered; TCSI; TSCA (active); VCI | This is a monomer for making side-chain fluorinated acrylic polymer.
5 | Wang et al. (2014) | 3934-23-4 | 2-Propenoic acid, 2-methyl-, 2,2,3,3,4,4,5,5,6,6,7,7,8,8,8-pentadecafluorooctyl ester (9CI, ACI) | 1-Octanol, 2,2,3,3,4,4,5,5,6,6,7,7,8,8,8-pentadecafluoro-, methacrylate (8CI); 2,2,3,3,4,4,5,5,6,6,7,7,8,8,8-Pentadecafluorooctyl 2-methyl-2-propenoate (ACI); Methacrylic acid, 2,2,3,3,4,4,5,5,6,6,7,7,8,8,8-pentadecafluorooctyl ester (7CI, 8CI); 1,1-Dihydroperfluorooctyl methacrylate; 1H,1H-Pentadecafluoro-1-octyl methacrylate; 1H,1H-Pentadecafluorooctyl methacrylate; 1H,1H-Perfluorooctyl methacrylate; 2,2,3,3,4,4,5,5,6,6,7,7,8,8,8-Pentadecafluorooctyl methacrylate; Nyebar | C12H7F15O2 |  | PACF-derivatives | acrylates | 7 |  | IECSC; REACH pre-registered; TCSI; TSCA (active); VCI | This is a monomer for making side-chain fluorinated acrylic polymer.
6 | SciFinder | 83048-65-1 | Silane, (3,3,4,4,5,5,6,6,7,7,8,8,9,9,10,10,10-heptadecafluorodecyl)trimethoxy- (9CI, ACI) | FAS 17; (3,3,4,4,5,5,6,6,7,7,8,8,9,9,10,10,10-Heptadecafluorodecyl)trimethoxysilane (ACI); (Heptadecafluoro-1,1,2,2-tetradecyl)trimethoxysilane; (Heptadecafluoro-1,1,2,2-tetrahydrodecyl)trimethoxysilane; 1,1,2,2-Tetrahydroperfluorodecyltrimethoxysilane; 1H,1H,2H,2H-Perfluorodecyltrimethoxysilane; 2-Heptadecafluorooctylethyltrimethoxysilane; 2-Perfluorooctylethyltrimethoxysilane; DMT 17; Heptadecafluorodecyltrimethoxysilane; Hetadecafluoro-1,1,2,2-tetrahydrodecyltrimethoxysilane; KBM 7803; LP 8T; LS 4875; SG-SiF 17; SIH 5841.5; SiSiB PC 9751; T 2917; Trimethoxy(1H,1H,2H,2H-heptadecafluorodecyl)silane; TSL 8233; TSLB 8233; WS 1160; XC 95-470; XC 98A5382 | C13H13F17O3Si | 118607-08-2; 136510-90-2 | n:2 fluorotelomers | silicones | 8 |  | DSL; KECI; IECSC; PICCS; REACH pre-registered; TSCA (active); VCI | This is a monomer for making 8:2 fluorotelomer-based silicone polymer.
7 | SciFinder | 429-60-7 | Silane, trimethoxy(3,3,3-trifluoropropyl)- (6CI, 7CI, 8CI, 9CI, ACI) | FAS 3; Trimethoxy(3,3,3-trifluoropropyl)silane (ACI); (3,3,3-Trifluoropropyl)trimethoxysilane; 1,1,1-Trifluoro-3-(trimethoxysilyl)propane; AP Silane 75; AY 43-013; DB-F 1100; Dow Corning Z 9030; FAS 3 (silane); FAS 3M; KBM 7103; LS 1090; Q 3-9030; SIT 8372.0; T 2847; Trimethoxy(1H,1H,2H,2H-trifluoro-n-propyl)silane; TSL 8262; XC 95-418; Z 6333; Z 9030 |  | 871118-65-9; 1129493-98-6 | n:2 fluorotelomers | silicones | 1 |  | AIIC; CSCL; DSL; KECI; IECSC; PICCS; REACH pre-registered; TCSI; TSCA (active); VCI | This is a monomer for making 1:2 fluorotelomer-based silicone polymer.
8 | SciFinder | 101947-16-4 | Silane, triethoxy(3,3,4,4,5,5,6,6,7,7,8,8,9,9,10,10,10-heptadecafluorodecyl)- (9CI, ACI) | FAS; Triethoxy(3,3,4,4,5,5,6,6,7,7,8,8,9,9,10,10,10-heptadecafluorodecyl)silane (ACI); (Heptadecafluoro-1,1,2,2-tetrahydrodecyl)triethoxysilane; 1,1,2,2-Tetrahydroperfluorodecyltriethoxysilane; 1-(Heptadecafluoro-1,1,2,2-tetrahydrodecyl)triethoxysilane; 17F; 17F (silane); 1H,1H,2H,2H-Perfluorodecyltriethoxysilane; 3,3,4,4,5,5,6,6,7,7,8,8,9,9,10,10,10-Heptadecafluorodecyltriethoxysilane; [2-(Perfluorooctyl)ethyl]triethoxysilane; AB 111156; AC-FAS; AY 43-158E; F 1060; SIH 5841.2; Triethoxy(1H,1H,2H,2H-heptadecafluorodecyl)silane |  |  | n:2 fluorotelomers | silicones | 8 |  | IECSC; REACH registered; TCSI; VCI | This is a monomer for making 8:2 fluorotelomer-based silicone polymer. REACH: tonnage data confidential
9 | Solvay (N.D) | 354808-58-5, 1555549-74-0 |  | Fluorolink S10 |  |  | PFPEs | silicones | unclear | (EtO)3Si(CH2)3N(H)C(O)-CF2O-(CF2CF2O)m-(CF2O)n-CF2-CONH(CH2)3-Si(OEt)3 | - | This is a monomer for making side-chain fluorinated silicone polymer.
10 | Solvay (N.D.) | 922732-29-4, 2067317-35-3 |  | Fluorolink P56 |  |  | PFPEs | urethanes | unclear |  | - | The P56 shows a Mw of around 20000 g/mol
11 | Solvay (N.D.) | 1379523-92-8 |  | Fluorolink AD1700 |  |  | PFPEs | acrylates | unclear | CH2=RCOOC-CF2O-(CF2CF2O)m-(CF2O)n-CF2-COOCR=CH2 | - | tetrafunctional acrylate
12 | Solvay (N.D.) | 1184662-63-2 |  | Fluorolink MD700 |  | 1032474-42-2 | PFPEs | acrylates | unclear | CH2=RCOOC-CF2O-(CF2CF2O)m-(CF2O)n-CF2-COOCR=CH2 | -
13 | REACH | 449177-94-0 | 3-Methyl-3-[(2,2,3,3,3-pentafluoropropoxy)methyl]oxetane | 3-Methyl-3-[(2,2,3,3,3-pentafluoropropoxy)methyl]oxetane (ACI) 3-Methyl-3-(2,2,3,3,3-pentafluoropropoxymethyl)oxetane |  | 813460-60-5; 934522-56-2; 1172725-64-2 | PACF-derivatives | oxetane | 2 |  | REACH registered; CSCL; TSCA (active); VCI | This is a monomer for making side-chain fluorinated oxetane polymer. REACH tonnage band: ≥ 1 to < 10 tonnes
14 | REACH | 1228350-17-1 | 2-Propenoic acid, 2-methyl-, 4,4,5,5,6,6,7,7,8,8,9,9,9-tridecafluorononyl ester (ACI) | 4,4,5,5,6,6,7,7,8,8,9,9,9-Tridecafluorononyl 2-methyl-2-propenoate (ACI) 3-Perfluorohexylpropyl methacrylate |  |  | n:2 fluorotelomers | acrylates | 6 |  | REACH registered | REACH tonnage band: ≥ 1 to < 10 tonnes
15 | REACH | 1449567-31-0 | 1-Propene-1,2,3-tricarboxylic acid, 1,2,3-tris[2-(2,2,3,3,4,4,4-heptafluorobutoxy)-1-methylethyl] ester (ACI) | 1,2,3-Tris[2-(2,2,3,3,4,4,4-heptafluorobutoxy)-1-methylethyl] 1-propene-1,2,3-tricarboxylate (ACI) |  |  | PACF-derivatives | unclear | 3 |  | REACH registered | REACH: intermediate use only
16 | REACH | 17527-29-6 | 2-Propenoic acid, 3,3,4,4,5,5,6,6,7,7,8,8,8-tridecafluorooctyl ester (9CI, ACI) | Acrylic acid, 3,3,4,4,5,5,6,6,7,7,8,8,8-tridecafluorooctyl ester (8CI); 1H,1H,2H,2H-Perfluorooctyl acrylate; 1H,1H,2H,2H-Tridecafluorooctyl acrylate; 1H,2H,2H-Perfluorooctyl acrylate; 2-(Perfluorohexyl)ethyl acrylate; 3,3,4,4,5,5,6,6,7,7,8,8,8-Tridecafluorooctanyl acrylate; 3,3,4,4,5,5,6,6,7,7,8,8,8-Tridecafluorooctyl acrylate; 3,3,4,4,5,5,6,6,7,7,8,8,8-Tridecafluorooctyl prop-2-enoate; AC 600; Actyflon G 06C; C 6SFA; Cheminox FAAC 6; FAAC 6; Fluowet AC 600; Perfluorohexylethyl acrylate; PFAC 6; R 1620; Viscoat 13F |  | 132229-97-1; 601491-22-9; 883243-18-3; 1040032-79-8; 1598382-00-3 | n:2 fluorotelomers | acrylates | 6 |  | CSCL; DSL; IECSC; KECI; NZIoC; REACH registered; TCSI; TSCA (active); VCI | REACH tonnage band: ≥ 100 to < 1000 tonnes US EPA CDR: withheld in 2011; <454 tonnes in 2012; >454 to <908 tonnes in 2013, 2014 and 2015 US EPA IUR (later CDR): >4.54 to <227 tonnes in the 1990, 1998 and 2002 reportings
17 | REACH | 2144-53-8 | 2-Propenoic acid, 2-methyl-, 3,3,4,4,5,5,6,6,7,7,8,8,8-tridecafluorooctyl ester (9CI, ACI) | 1-Octanol, 3,3,4,4,5,5,6,6,7,7,8,8,8-tridecafluoro-, methacrylate (8CI); Methacrylic acid, 3,3,4,4,5,5,6,6,7,7,8,8,8-tridecafluorooctyl ester (7CI, 8CI); (Perfluorohexyl)ethyl methacrylate; 1H,1H,2H,2H-Perfluorooctyl methacrylate; 1H,1H,2H,2H-Tridecafluoro-1-octyl methacrylate; 1H,1H,2H,2H-Tridecafluorooctyl methacrylate; 1H,1H,2H,2H-Tridecafluorooctyl methacrylate; 2-(Perfluorohexyl)ethyl methacrylate; 2-(Tridecafluorohexyl)ethyl methacrylate; 3,3,4,4,5,5,6,6,7,7,8,8,8-Tridecafluorooctan-1-yl 2-methyl-2-propenoate; 3,3,4,4,5,5,6,6,7,7,8,8,8-Tridecafluorooctanyl methacrylate; 3,3,4,4,5,5,6,6,7,7,8,8,8-Tridecafluorooctyl 2-methylprop-2-enoate; 3,3,4,4,5,5,6,6,7,7,8,8,8-Tridecafluorooctyl methacrylate; 6:2 FTMAC; Actyflon G 06B; C 6FMA; C 6SFMA; Capstone 62MA; Cheminox FAMAC 6; FAMAC 6; Fluowet MA 600; M 1620; MA 600; MAC 6F13; Tridecafluorohexylethyl methacrylate |  | 116426-23-4; 1202243-70-6; 1645304-87-5; 1877330-13-6 | n:2 fluorotelomers | acrylates | 6 |  | AIIC; CSCL; DSL; IECSC; KECI; NZIoC; PICCS; REACH registered; TCSI; TSCA (active); VCI | REACH tonnage band: ≥ 1000 to < 10000 tonnes US EPA CDR: withheld in 2011; >454 to <4540 tonnes in 2012, 2014 and 2015; >227 to <454 tonnes in 2013 US EPA IUR (later CDR): >4.54 to <227 tonnes in the 1986 reporting
18 | REACH | 2170099-74-6 | 2-Propenoic acid, 2-[[1,1,2-trifluoro-2-(1,1,2,2,3,3,3-heptafluoropropoxy)ethyl]thio]ethyl ester (ACI) |  |  |  | PFPEs | acrylates | 6 (1O, 1H) |  | REACH registered | REACH tonnage band: ≥ 1 to < 10 tonnes
19 | REACH | 3063-94-3 | 2-Propenoic acid, 2-methyl-, 2,2,2-trifluoro-1-(trifluoromethyl)ethyl ester (9CI, ACI) | Methacrylic acid, 2,2,2-trifluoro-1-(trifluoromethyl)ethyl ester (7CI, 8CI); 1,1,1,3,3,3-Hexafluoro-2-propyl methacrylate; 1,1,1,3,3,3-Hexafluoroisopropyl methacrylate; 1,1,1,3,3,3-Hexafluoropropan-2-yl 2-methylprop-2-enoate; 1,1,1,3,3,3-Hexafluoropropan-2-yl methacrylate; 1-Trifluoromethyl-2,2,2-trifluoroethyl methacrylate; 2,2,2-Trifluoro-1-(trifluoromethyl)ethyl methacrylate; Diperfluoromethylmethyl methacrylate; Hexafluoroisopropyl methacrylate; HFIP-M; M 7210; Viscoat 6FM |  | 1443044-90-3 | unclear* | acrylates | 1 |  | CSCL; PICCS; REACH registered; TCSI; TSCA (active); VCI | REACH tonnage band: ≥ 0 to < 10 tonnes * the synthesis route of the PFAS moiety wasn't clear
20 | REACH | 352-87-4 | 2-Propenoic acid, 2-methyl-, 2,2,2-trifluoroethyl ester (9CI, ACI) | Methacrylic acid, 2,2,2-trifluoroethyl ester (8CI); 2,2,2-Trifluoroethyl 2-methylprop-2-enoate; 2,2,2-Trifluoroethyl methacrylate; 3FM; Acryester 3FE; Actyflon G 03; Fluorester; Light Ester M 3F; M 1110; M 3F; NSC 32617; Trifluoroethyl methacrylate; Trifluoromethylmethyl methacrylate; V 3FM; Viscoat 3FM |  | 918137-77-6; 1212012-06-0 | PACF-derivatives | acrylates | 1 |  | AIIC; CSCL; IECSC; KECI; NZIoC; PICCS; REACH registered; TCSI; TSCA (active); VCI | REACH tonnage band: ≥ 1 to < 10 tonnes
21 | REACH | 355-93-1 | 2-Propenoic acid, 2-methyl-, 2,2,3,3,4,4,5,5-octafluoropentyl ester (9CI, ACI) | Methacrylic acid, 2,2,3,3,4,4,5,5-octafluoropentyl ester (7CI, 8CI); 1,1,5-Trihydrooctafluoroamyl methacrylate; 1,1,5-Trihydroperfluoroamyl methacrylate; 1H,1H,5H-Octafluoropentyl methacrylate; 1H,1H,5H-Perfluoropentyl methacrylate; 2,2,3,3,4,4,5,5-Octafluoro-1-pentyl methacrylate; 2,2,3,3,4,4,5,5-Octafluoroamyl methacrylate; 2,2,3,3,4,4,5,5-Octafluoropentyl 2-methylprop-2-enoate; 2,2,3,3,4,4,5,5-Octafluoropentyl methacrylate; M 5410; V 8FM; Viscoat 8FM; α,α,ω-Trihydroperfluoroamyl methacrylate |  | 105656-38-0 | PACF-derivatives | acrylates | 4(1H) |  | AIIC; IECSC; REACH registered; TCSI; VCI | REACH tonnage band: ≥ 10 to < 100 tonnes
22 | REACH | 67584-55-8 | 2-Propenoic acid, 2-[methyl[(1,1,2,2,3,3,4,4,4-nonafluorobutyl)sulfonyl]amino]ethyl ester (ACI) | 2-[Methyl[(1,1,2,2,3,3,4,4,4-nonafluorobutyl)sulfonyl]amino]ethyl 2-propenoate (ACI); 2-Propenoic acid, 2-[methyl[(nonafluorobutyl)sulfonyl]amino]ethyl ester (9CI); 2-(N-Methylperfluorobutanesulfonamido)ethyl acrylate; 2-(N-Methylperfluorobutylsulfonamido)ethyl acrylate; N-Methyl-perfluorobutanesulfonylethyl acrylate |  |  | PASF-derivatives | acrylates | 4 |  | IECSC; NZIoC; PICCS; REACH registered; TCSI; TSCA (active); VCI | REACH tonnage band: ≥ 100 to < 1000 tonnes US EPA CDR: withheld in 2011; <454 tonnes in 2012, 2013, 2014 and 2015 US EPA IUR (later CDR): >4.54 to <227 tonnes in the 1986, 1990, 1994 and 1998 reportings
23 | REACH | 67584-59-2 | 2-Propenoic acid, 2-methyl-, 2-[methyl[(1,1,2,2,3,3,4,4,4-nonafluorobutyl)sulfonyl]amino]ethyl ester (ACI) | 2-[Methyl[(1,1,2,2,3,3,4,4,4-nonafluorobutyl)sulfonyl]amino]ethyl 2-methyl-2-propenoate (ACI); 2-Propenoic acid, 2-methyl-, 2-[methyl[(nonafluorobutyl)sulfonyl]amino]ethyl ester (9CI); 2-(N-Methylperfluorobutanesulfonamido)ethyl methacrylate; [N-Methyl-perfluorobutane-1-sulfonamide]ethyl methacrylate |  |  | PASF-derivatives | acrylates | 4 |  | IECSC; REACH registered; TCSI; TSCA (active); VCI | REACH tonnage band: ≥ 10 to < 100 tonnes
24 | REACH | 73609-36-6 | Silane, dichloromethyl(3,3,4,4,5,5,6,6,7,7,8,8,8-tridecafluorooctyl)- (9CI, ACI) | Dichloromethyl(3,3,4,4,5,5,6,6,7,7,8,8,8-tridecafluorooctyl)silane (ACI); (Tridecafluoro-1,1,2,2-tetrahydrooctyl)methyldichlorosilane; 1H,1H,2H,2H-Perfluorooctylmethyldichlorosilane; 3,3,4,4,5,5,6,6,7,7,8,8,8-Tridecafluorooctylmethyldichlorosilane; Dichloromethyl(1H,1H,2H,2H-perfluorooctyl)silane; T 2491 |  | 474952-07-3 | n:2 fluorotelomers | silicones | 6 |  | AIIC; REACH registered; TCSI; VCI | REACH tonnage band: ≥ 10 to < 100 tonnes
25 | REACH | 78560-45-9 | Silane, trichloro(3,3,4,4,5,5,6,6,7,7,8,8,8-tridecafluorooctyl)- (9CI, ACI) | Trichloro(3,3,4,4,5,5,6,6,7,7,8,8,8-tridecafluorooctyl)silane (ACI); (1,1,2,2-Tetrahydroperfluorooctyl)trichlorosilane; (1H,1H,2H,2H-Tridecafluorooctyl)trichlorosilane; (3,3,4,4,5,5,6,6,7,7,8,8,8-Tridecafluorooctan-1-yl)trichlorosilane; (Tridecafluoro-1,1,2,2-tetrahydrooctyl)trichlorosilane; 1H,1H,2H,2H-Perfluorooctyltrichlorosilane; 3,3,4,4,5,5,6,6,7,7,8,8,8-Tridecafluorooctyltrichlorosilane; [2-(Perfluorohexyl)ethyl]trichlorosilane; Dynasylan 8061; F 13OTCS; FDTS; Perfluoro-1,1,2,2-tetrahydrooctyltrichlorosilane; SIT 8174.0; T 2492; Trichloro(1H,1H,2H,2H-perfluorooctyl)silane; Trichloro(1H,1H,2H,2H-perfuorooctyl)silane; Trichloro(1H,1H,2H,2H-tridecafluorooctyl)silane; Trichloro(tridecafluoro-1,1,2,2-tetrahydrooctyl)silane; Tridecafluoro-1,1,2,2-tetrahydroctyl-1-trichlorosilane; TSL 8256 |  |  | n:2 fluorotelomers | silicones | 6 |  | AIIC; CSCL; REACH registered; TCSI; VCI | REACH tonnage band: ≥ 10 to < 100 tonnes
26 | REACH | 80522-42-5 | Methanesulfonic acid, 1,1,1-trifluoro-, tris(1-methylethyl)silyl ester (ACI) | Methanesulfonic acid, trifluoro-, tris(1-methylethyl)silyl ester (9CI); TIPSOTf; Triisopropyl(trifluoromethanesulfonato)silane; Triisopropylsilyl triflate; Triisopropylsilyl trifluoromethanesulfonate |  | 119539-84-3; 913069-75-7 | PASF-derivatives | silicones | 1 |  | REACH registered; TCSI; VCI | REACH: intermediate use only
27 | REACH | 85631-54-5 | 2-Propenoic acid, γ-ω-perfluoro-C8-14-alkyl esters |  |  |  | n:2 fluorotelomers | acrylates | 6;8;10;12 |  | AIIC; DSL; IECSC; KECI; PICCS; REACH registered; TCSI; VCI | REACH tonnage band: ≥ 10 to < 100 tonnes
28 | REACH | 85877-79-8 | Silane, trimethoxy(3,3,4,4,5,5,6,6,6-nonafluorohexyl)- (9CI, ACI) | Trimethoxy(3,3,4,4,5,5,6,6,6-nonafluorohexyl)silane (ACI); (1,1,2,2-Tetrahydrononafluorohexyl)trimethoxysilane; 1,1,2,2-Tetrahydroperfluorohexyltrimethoxysilane; 2-Perfluorobutylethyltrimethoxysilane; 3,3,4,4,5,5,6,6,6-Nonafluorohexyltrimethoxysilane; Dow Corning B 3958; FAS 9E; Nonafluoro-1,1,2,2-tetrahydrohexyltrimethoxysilane; Nonafluorobutylethyltrimethoxysilane; Nonafluorohexyltrimethoxysilane; T 2918; Trimethoxy(1H,1H,2H,2H-nonafluoro-n-hexyl)silane; Trimethoxy(1H,1H,2H,2H-nonafluorohexyl)silane; Trimethoxy-2-perfluorobutylethylsilane |  |  | n:2 fluorotelomers | silicones | 4 |  | PICCS; REACH registered; TCSI | REACH: tonnage data confidential
29 | REACH | 96383-55-0 | 2-Propenoic acid, 2-chloro-, 3,3,4,4,5,5,6,6,7,7,8,8,8-tridecafluorooctyl ester (9CI, ACI) | 3,3,4,4,5,5,6,6,7,7,8,8,8-Tridecafluorooctyl 2-chloro-2-propenoate (ACI); 2-(Perfluorohexyl)ethyl α-chloroacrylate; C 6SFCLA; Perfluorohexylethyl α-chloroacrylate |  |  | n:2 fluorotelomers | silicones | 6 |  | CSCL; REACH registered | REACH tonnage band: ≥ 10 to < 100 tonnes
30 | REACH | 675-62-7 | Silane, dichloromethyl(3,3,3-trifluoropropyl)- (6CI, 7CI, 8CI, 9CI, ACI) | Dichloromethyl(3,3,3-trifluoropropyl)silane (ACI); (3,3,3-Trifluoropropyl)dichloromethylsilane; (3,3,3-Trifluoropropyl)methyldichlorosilane; Methyl-3,3,3-trifluoropropyldichlorosilane |  |  | n:2 fluorotelomers | silicones | 1 |  | AIIC; CSCL; IECSC; PICCS; REACH registered; TCSI; TSCA (active); VCI | REACH tonnage band: ≥ 100 to < 1000 tonnes US EPA CDR: > 454 to < 4540 tonnes in 2011; > 454 to < 908 tonnes in 2012, 2013, 2014 and 2015 US EPA IUR (later CDR): > 454 to < 4540 tonnes in the 1986, 1990, 1998, 2002 and 2006 reportings; > 227 to < 454 tonnes in the 1994 reporting
31 | REACH |  |  | EC No. 458-200-2 |  |  | unclear | silicones | unclear |  | REACH registered | REACH: tonnage data confidential
32 | REACH | 475644-38-3; 358750-76-2 | Optool DSX | EC No. 447-210-2; An alkoxysilane-terminated perfluoro polyether; described previously as a fluorosilane fluoropolymer-based antisoiling coating (Daikin Industries, Ltd.); Demnum DSX |  |  | PFPEs | silicones | unclear |  | REACH registered; Swiss Inventory of Notified New Substances; TCSI | REACH: tonnage data confidential
33 | REACH |  |  | EC No. 429-350-6 |  |  | unclear | silicones | unclear |  | REACH registered | REACH: tonnage data confidential
34 | REACH |  |  | EC No. 442-180-7 |  |  | unclear | silicones | unclear (likely 1) |  | REACH registered | REACH: tonnage data confidential
35 | REACH |  |  | EC No. 442-330-1 |  |  | unclear | silicones | unclear |  | REACH registered | REACH: tonnage data confidential
36 | REACH | 137606-16-7 | Silane, (3,3,4,4,5,5,6,6,7,7,8,8,9,9,10,10,10-heptadecafluorodecyl)triisocyanato- (9CI, ACI) | EC No. 428-610-6; MIF 800 (manufactured by Matsumoto Pharmaceutical Manufacture Co., Ltd.; US 2009011244A1); (3,3,4,4,5,5,6,6,7,7,8,8,9,9,10,10,10-Heptadecafluorodecyl)triisocyanatosilane (ACI); 3,3,4,4,5,5,6,6,7,7,8,8,9,9,10,10,10-Heptadecafluorodectyltriisocyanatosilane; Heptadecafluoro-1,1,2,2-tetrahydrodecyltriisocyanatosilane; Triisocyanato[2-(perfluorooctyl)ethyl]silane | F(CF2)8C2H4Si(NCO)3 |  | n:2 fluorotelomers | silicones | 8 |  | IECSC; REACH registered | REACH: tonnage data confidential
37 | US EPA CDR | 17741-60-5 | 2-Propenoic acid, 3,3,4,4,5,5,6,6,7,7,8,8,9,9,10,10,11,11,12,12,12-heneicosafluorododecyl ester (9CI, ACI) | Acrylic acid, 3,3,4,4,5,5,6,6,7,7,8,8,9,9,10,10,11,11,12,12,12-heneicosafluorododecyl ester (8CI); 1,1,2,2-Tetrahydroperfluorododecyl acrylate; 1H,1H,2H,2H-Perfluorododecyl acrylate; 2-(Perfluorodecyl)ethyl acrylate; 3,3,4,4,5,5,6,6,7,7,8,8,9,9,10,10,11,11,12,12,12-Heneicosafluorododecyl acrylate; Perfluorodecylethyl acrylate |  | 137738-90-0; 1040032-83-4 | n:2 fluorotelomers | acrylates | 10 |  | CSCL; DSL; IECSC; KECI; NZIoC; REACH pre-registered; TCSI; TSCA (active); VCI | US EPA CDR: withheld in 2011; >45.4 to <227 tonnes in 2012; <454 tonnes in 2013, 2014 and 2015 US EPA IUR (later CDR): > 4.54 to < 227 tonnes in the 1990, 1998 and 2002 reportings; >454 to <4540 tonnes in the 2006 reporting
38 | US EPA CDR | 212335-64-3 | 2-Propenoic acid, reaction products with N-[3-(dimethylamino)propyl]-1,1,2,2,3,3,4,4,4-nonafluoro-1-butanesulfonamide |  |  |  | PASF-derivatives | acrylates | 4 |  | AIIC; IECSC; TCSI; TSCA (active); VCI | US EPA CDR: withheld in 2011; <454 tonnes in 2012, 2013, 2014 and 2015
39 | US EPA CDR | 2374-14-3 | Cyclotrisiloxane, 2,4,6-trimethyl-2,4,6-tris(3,3,3-trifluoropropyl)- (6CI, 7CI, 8CI, 9CI, ACI) | 2,4,6-Trimethyl-2,4,6-tris(3,3,3-trifluoropropyl)cyclotrisiloxane (ACI); (3,3,3-Trifluoropropyl)methylsiloxane cyclic trimer; 1,3,5-Trimethyl-1,3,5-tris(3,3,3-trifluoropropyl)cyclotrisiloxane; 1,3,5-Tris(3,3,3-trifluoropropyl)-1,3,5-trimethylcyclotrisiloxane; 2,4,6-Trimethyl-2,4,6-tris(3,3,3-trifluoropropyl)-1,3,5,2,4,6-trioxatrisilinane; D 3F; LS 8220; Tris-3,3,3-trifluoropropyltrimethylcyclotrisiloxane |  |  | n:2 fluorotelomers | silicones | 1 |  | AIIC; DSL; IECSC; PICCS; NZIoC; REACH registered; TCSI; TSCA (active); VCI | REACH tonnage band: ≥ 100 to < 1000 tonnes US EPA CDR: withheld in 2011; >454 to <4540 tonnes in 2012, 2013, 2014 and 2015 US EPA IUR (later CDR): > 454 to < 4540 tonnes in the 1986, 1998 and 2002 reportings; > 227 to < 454 tonnes in the 1990 and 1994 reportings; <227 tonnes in the 2006 reporting
40 | US EPA CDR | 27905-45-9 | 2-Propenoic acid, 3,3,4,4,5,5,6,6,7,7,8,8,9,9,10,10,10-heptadecafluorodecyl ester (9CI, ACI) | Acrylic acid, 3,3,4,4,5,5,6,6,7,7,8,8,9,9,10,10,10-heptadecafluorodecyl ester (8CI) (Perfluorooctyl)ethyl acrylate; 1,1,2,2-Tetrahydroperfluorodecyl acrylate; 1H,1H,2H,2H-Heptadecafluorodecyl acrylate; 1H,1H,2H,2H-Perfluorodecyl acrylate; 1H,1H,2H,2H-Perfluorodecyl propenoate; 1H,2H,2H-Perfluorodecyl acrylate; 2-(Perfluorooctyl)ethyl acrylate; 2-Heptadecafluorooctylethyl acrylate; 3,3,4,4,5,5,6,6,7,7,8,8,9,9,10,10,10-Heptadecafluorodecyl prop-2-enoate; 8:2 Fluorotelomer acrylate; AC 800; AE 800; AF 8; Apollo PC 04389E; Cheminox FAAC; Cheminox FAAC 8; FAAC; Fluowet AC 800; Fluowet AE 800; Foralkyl AC 8; Foralkyl AC 8N; Heptadecafluoro-1,1,2,2-tetrahydrodecyl acrylate; Light Acrylate FA 108; R 1820; R 1820 (ester); V 17F; V-17V; Viscoat 17F; Viscoat 17V; Zonyl TA-N |  | 120719-67-7; 141256-41-9; 470477-93-1; 1035533-39-1; 1040032-81-2 | n:2 fluorotelomers | acrylates | 8 |  | CSCL; DSL; IECSC; KECI; NZIoC; REACH pre-registered; TCSI; TSCA (active); VCI | US EPA CDR: withheld in 2011; >45.4 to <227 tonnes in 2012; <454 tonnes in 2013, 2014 and 2015 US EPA IUR (later CDR): > 4.54 to <227 tonnes in the 1990 and 1998 reportings; >227 to <454 tonnes in the 2002 reporting; >454 to <4540 tonnes in the 2006 reporting
41 | US EPA CDR | 34362-49-7 | 2-Propenoic acid, 3,3,4,4,5,5,6,6,7,7,8,8,9,9,10,10,11,11,12,12,13,13,14,14,15,15,16,16,16-nonacosafluorohexadecyl ester (9CI, ACI) | 3,3,4,4,5,5,6,6,7,7,8,8,9,9,10,10,11,11,12,12,13,13,14,14,15,15,16,16,16-Nonacosafluorohexadecyl 2-propenoate (ACI); Acrylic acid, 3,3,4,4,5,5,6,6,7,7,8,8,9,9,10,10,11,11,12,12,13,13,14,14,15,15,16,16,16-nonacosafluorohexadecyl ester (8CI); 2-(Perfluorotetradecyl)ethyl acrylate; Perfluorotetradecylethyl acrylate |  |  | n:2 fluorotelomers | acrylates | 14 |  | CSCL; IECSC; NZIoC; REACH pre-registered; TCSI; TSCA (active); VCI | US EPA CDR: <454 tonnes in 2012, 2013, 2014 and 2015 US EPA IUR (later CDR): > 4.54 to < 227 tonnes in the 1990, 1998 and 2002 reportings; <227 tonnes in the 2006 reporting;
42 | US EPA CDR | 34395-24-9 | 2-Propenoic acid, 3,3,4,4,5,5,6,6,7,7,8,8,9,9,10,10,11,11,12,12,13,13,14,14,14-pentacosafluorotetradecyl ester (9CI, ACI) | 3,3,4,4,5,5,6,6,7,7,8,8,9,9,10,10,11,11,12,12,13,13,14,14,14-Pentacosafluorotetradecyl 2-propenoate (ACI); Acrylic acid, 3,3,4,4,5,5,6,6,7,7,8,8,9,9,10,10,11,11,12,12,13,13,14,14,14-pentacosafluorotetradecyl ester (8CI); 2-(Perfluorododecyl)ethyl acrylate; 3,3,4,4,5,5,6,6,7,7,8,8,9,9,10,10,11,11,12,12,13,13,14,14,14-Pentacosafluorotetradecyl acrylate; Perfluorododecylethyl acrylate |  |  | n:2 fluorotelomers | acrylates | 12 |  | CSCL; IECSC; NZIoC; REACH pre-registered; TCSI; TSCA (active); VCI | US EPA CDR: <454 tonnes in 2012, 2013, 2014 and 2015 US EPA IUR (later CDR): >4.54 to <227 tonnes in the 1990, 1998 and 2002 reportings; <227 tonnes in the 2006 reporting;

## Table S2. Use information
ID | CASRN | CAS Name | PFAS moiety type | SRU type | Fluorinated carbon chain length | US TSCA CDR 2016 | SPIN | US FDA FCN | Literature / Other Regulatory Sources | Company's website, etc.
Notes: | Chemical Abstracts Service Registry Number |  |  | Structural repeating units |  | Chemical Data Reporting under the United States Toxic Substances Control Act in 2016 | Substances in Preparations in Nordic Countries (http://spin2000.net) | US FDA FCN = United States Food & Drug Administration Inventory of Effective Food Contact Substance Notifications | Glüge et al. 2020 = Glüge J, Scheringer M, Cousins IT, DeWitt JC, Goldenman G, Herzke D, Lohmann R, Na CA, Trier X, Wang Z. 2020. An overview of the use of per- and polyfluoroalkyl substances (PFAS). Environ Sci Processes Impacts 22, 2345-2373; P = information from patents; U = use
Part 1. side-chain fluorinated polymers
1 | 52550-44-4 | Poly(oxy-1,2-ethanediyl), α-(3,3,4,4,5,5,6,6,7,7,8,8,8-tridecafluorooctyl)-ω-hydroxy- | n:2 fluorotelomers | ethoxylates | 6 | - | Confidential | - | Coatings, Paints and Varnishes (U); photographic processing solutions - antifoaming agents (P); sealants and adhesives (U); zinc batteries (U) (Glüge et al. 2020)
2 | 53515-73-4 | 2-Propenoic acid, 2-methyl-, 2,2,3,3,4,4,5,5,6,6,7,7,8,8,8-pentadecafluorooctyl ester, polymer with 2-propenoic acid | PACF-derivatives | acrylates | 7 | - | Confidential | - | -
3 | 68298-79-3 | Poly(oxy-1,2-ethanediyl), α-[2-[ethyl[(1,1,2,2,3,3,4,4,4-nonafluorobutyl)sulfonyl]amino]ethyl]-ω-hydroxy- | PASF-derivatives | ethoxylates | 4 | - | Confidential | - | Manufacture of metal products (P; Glüge et al. 2020)
4 | 68555-90-8 | 2-Propenoic acid, butyl ester, polymer with 2-[[(1,1,2,2,3,3,4,4,5,5,6,6,7,7,8,8,8-heptadecafluorooctyl)sulfonyl]methylamino]ethyl 2-propenoate, 2-[methyl[(1,1,2,2,3,3,4,4,4-nonafluorobutyl)sulfonyl]amino]ethyl 2-propenoate, 2-[methyl[(1,1,2,2,3,3,4,4,5,5,6,6,7,7,7-pentadecafluoroheptyl)sulfonyl]amino]ethyl 2-propenoate, 2-[methyl[(1,1,2,2,3,3,4,4,5,5,6,6,6-tridecafluorohexyl)sulfonyl]amino]ethyl 2-propenoate and 2-[methyl[(1,1,2,2,3,3,4,4,5,5,5-undecafluoropentyl)sulfonyl]amino]ethyl 2-propenoate | PASF-derivatives | acrylates | 4;5;6;7;8 | - | Confidential | - | -
5 | 68298-80-6 | Poly(oxy-1,2-ethanediyl), α-[2-[ethyl[(1,1,2,2,3,3,4,4,5,5,5-undecafluoropentyl)sulfonyl]amino]ethyl]-ω-hydroxy- | PASF-derivatives | ethoxylates | 5 | - | Confidential | - | -
6 | 56372-23-7 | Poly(oxy-1,2-ethanediyl), α-[2-[ethyl[(1,1,2,2,3,3,4,4,5,5,6,6,6-tridecafluorohexyl)sulfonyl]amino]ethyl]-ω-hydroxy- | PASF-derivatives | ethoxylates | 6 | - | Confidential | - | -
7 | 29117-08-6 | Poly(oxy-1,2-ethanediyl), α-[2-[ethyl[(1,1,2,2,3,3,4,4,5,5,6,6,7,7,8,8,8-heptadecafluorooctyl)sulfonyl]amino]ethyl]-ω-hydroxy- | PASF-derivatives | ethoxylates | 8 | - | Confidential | - | Oil and gas industry - oil containment; photographic material; lithographic printing (inks); antistat in rubber and plastic (all P; Glüge et al. 2020)
8 | 68958-61-2 | Poly(oxy-1,2-ethanediyl), α-[2-[ethyl[(1,1,2,2,3,3,4,4,5,5,6,6,7,7,8,8,8-heptadecafluorooctyl)sulfonyl]amino]ethyl]-ω-methoxy- | PASF-derivatives | ethoxylates | 8 | - | Confidential | - | performance chemical products (Wang et al. 2014)
9 | 68298-62-4 | 2-Propenoic acid, 2-[butyl[(1,1,2,2,3,3,4,4,5,5,6,6,7,7,8,8,8-heptadecafluorooctyl)sulfonyl]amino]ethyl ester, telomer with 2-[butyl[(1,1,2,2,3,3,4,4,5,5,6,6,7,7,7-pentadecafluoroheptyl)sulfonyl]amino]ethyl 2-propenoate, 2-methyloxirane polymer with oxirane di-2-propenoate, 2-methyloxirane polymer with oxirane mono-2-propenoate and 1-octanethiol | PASF-derivatives | acrylates | 7;8 | - | paints, laquers and varnishes; reprographic agents; adhesives, binding agents; surfact treatments; printing inks; glossing agents | - | maintenance and repair of motor vehicles; building and construction; coatings, paints and varnishes; manufacture of fabricated metal products, except machinery and equipment; treatment and coating of metal; toner and printer inks; sealants and adhesives; textile and upholstery (all U; Glüge et al. 2020)
10 | 68329-56-6 | 2-Propenoic acid, eicosyl ester, polymer with 2-[[(1,1,2,2,3,3,4,4,5,5,6,6,7,7,8,8,8-heptadecafluorooctyl)sulfonyl]methylamino]ethyl 2-propenoate, hexadecyl 2-propenoate, 2-[methyl[(1,1,2,2,3,3,4,4,4-nonafluorobutyl)sulfonyl]amino]ethyl 2-propenoate, 2-[methyl[(1,1,2,2,3,3,4,4,5,5,6,6,7,7,7-pentadecafluoroheptyl)sulfonyl]amino]ethyl 2-propenoate, 2-[methyl[(1,1,2,2,3,3,4,4,5,5,6,6,6-tridecafluorohexyl)sulfonyl]amino]ethyl 2-propenoate, 2-[methyl[(1,1,2,2,3,3,4,4,5,5,5-undecafluoropentyl)sulfonyl]amino]ethyl 2-propenoate and octadecyl 2-propenoate | PASF-derivatives | acrylates | 4;5;6;7;8 | - | Confidential | - | -
11 | 68555-92-0 | 2-Propenoic acid, 2-methyl-, 2-[[(1,1,2,2,3,3,4,4,5,5,6,6,7,7,8,8,8-heptadecafluorooctyl)sulfonyl]methylamino]ethyl ester, polymer with 2-[methyl[(1,1,2,2,3,3,4,4,4-nonafluorobutyl)sulfonyl]amino]ethyl 2-methyl-2-propenoate, 2-[methyl[(1,1,2,2,3,3,4,4,5,5,6,6,7,7,7-pentadecafluoroheptyl)sulfonyl]amino]ethyl 2-methyl-2-propenoate, 2-[methyl[(1,1,2,2,3,3,4,4,5,5,6,6,6-tridecafluorohexyl)sulfonyl]amino]ethyl 2-methyl-2-propenoate, 2-[methyl[(1,1,2,2,3,3,4,4,5,5,5-undecafluoropentyl)sulfonyl]amino]ethyl 2-methyl-2-propenoate and octadecyl 2-methyl-2-propenoate | PASF-derivatives | acrylates | 4;5;6;7;8 | - | impregnation materials; impregnation/proofing - for protection from damp, fungus etc. | - | -
12 | 68586-14-1 | 2-Propenoic acid, 2-[[(1,1,2,2,3,3,4,4,5,5,6,6,7,7,8,8,8-heptadecafluorooctyl)sulfonyl]methylamino]ethyl ester, telomer with 2-[methyl[(1,1,2,2,3,3,4,4,4-nonafluorobutyl)sulfonyl]amino]ethyl 2-propenoate, α-(2-methyl-1-oxo-2-propen-1-yl)-ω-hydroxypoly(oxy-1,2-ethanediyl), α-(2-methyl-1-oxo-2-propen-1-yl)-ω-[(2-methyl-1-oxo-2-propen-1-yl)oxy]poly(oxy-1,2-ethanediyl), 2-[methyl[(1,1,2,2,3,3,4,4,5,5,6,6,7,7,7-pentadecafluoroheptyl)sulfonyl]amino]ethyl 2-propenoate, 2-[methyl[(1,1,2,2,3,3,4,4,5,5,6,6,6-tridecafluorohexyl)sulfonyl]amino]ethyl 2-propenoate, 2-[methyl[(1,1,2,2,3,3,4,4,5,5,5-undecafluoropentyl)sulfonyl]amino]ethyl 2-propenoate and 1-octanethiol | PASF-derivatives | acrylates | 4;5;6;7;8 | - | Confidential | - | -
13 | 68649-26-3 | 1-Octanesulfonamide, N-ethyl-1,1,2,2,3,3,4,4,5,5,6,6,7,7,8,8,8-heptadecafluoro-N-(2-hydroxyethyl)-, reaction products with N-ethyl-1,1,2,2,3,3,4,4,4-nonafluoro-N-(2-hydroxyethyl)-1-butanesulfonamide, N-ethyl-1,1,2,2,3,3,4,4,5,5,6,6,7,7,7-pentadecafluoro-N-(2-hydroxyethyl)-1-heptanesulfonamide, N-ethyl-1,1,2,2,3,3,4,4,5,5,6,6,6-tridecafluoro-N-(2-hydroxyethyl)-1-hexanesulfonamide, N-ethyl-1,1,2,2,3,3,4,4,5,5,5-undecafluoro-N-(2-hydroxyethyl)-1-pentanesulfonamide, polymethylenepolyphenylene isocyanate and stearyl alc. | PASF-derivatives | acrylates | 4;5;6;7;8 | - | Confidential | - | -
14 | 68867-62-9 | 2-Propenoic acid, 2-methyl-, 2-[ethyl[(1,1,2,2,3,3,4,4,5,5,6,6,7,7,8,8,8-heptadecafluorooctyl)sulfonyl]amino]ethyl ester, telomer with 2-[ethyl[(1,1,2,2,3,3,4,4,4-nonafluorobutyl)sulfonyl]amino]ethyl 2-methyl-2-propenoate, 2-[ethyl[(1,1,2,2,3,3,4,4,5,5,6,6,7,7,7-pentadecafluoroheptyl)sulfonyl]amino]ethyl 2-methyl-2-propenoate, 2-[ethyl[(1,1,2,2,3,3,4,4,5,5,6,6,6-tridecafluorohexyl)sulfonyl]amino]ethyl 2-methyl-2-propenoate, 2-[ethyl[(1,1,2,2,3,3,4,4,5,5,5-undecafluoropentyl)sulfonyl]amino]ethyl 2-methyl-2-propenoate, 1-octanethiol and α-(1-oxo-2-propen-1-yl)-ω-methoxypoly(oxy-1,2-ethanediyl) | PASF-derivatives | acrylates | 4;5;6;7;8 | - | Confidential | - | -
15 | 91081-99-1 | Sulfonamides, C4-8-alkane, perfluoro, N-(hydroxyethyl)-N-methyl, reaction products with epichlorohydrin, adipates (esters) | PASF-derivatives | unclear | 4;5;6;7;8 | - | Confidential | - | -
16 | 127133-66-8 | 2-Propenoic acid, 2-methyl-, polymers with Bu methacrylate, lauryl methacrylate and 2-[methyl[(perfluoro-C4-8-alkyl)sulfonyl]amino]ethyl methacrylate | PASF-derivatives | acrylates | 4;5;6;7;8 | - | Confidential | - | -
17 | 68298-81-7 | Poly(oxy-1,2-ethanediyl), α-[2-[ethyl[(1,1,2,2,3,3,4,4,5,5,6,6,7,7,7-pentadecafluoroheptyl)sulfonyl]amino]ethyl]-ω-hydroxy- | PASF-derivatives | ethoxylates | 7 | - | Confidential | - | -
18 | 68958-60-1 | Poly(oxy-1,2-ethanediyl), α-[2-[ethyl[(1,1,2,2,3,3,4,4,5,5,6,6,7,7,7-pentadecafluoroheptyl)sulfonyl]amino]ethyl]-ω-methoxy- | PASF-derivatives | ethoxylates | 7 | - | Confidential | - | -
19 | 56467-05-1 | Poly(oxy-1,2-ethanediyl), α-(tridecafluorohexyl)-ω-hydroxy- | Perfluoroalcohol | ethoxylates | 6 | - | Confidential | - | -
20 | 65545-80-4 | Poly(oxy-1,2-ethanediyl), α-hydro-ω-hydroxy-, ether with α-fluoro-ω-(2-hydroxyethyl)poly(difluoromethylene) (1:1) | n:2 fluorotelomers | ethoxylates | 4;6;8;10;12;14;16;18;20 | oil and gas drilling, extraction, and support activities - surface active agents; paint and coating manufacturing - surface active agents; adhesive manufacturing - surface active agents; soap, cleaning compound, and toilet preparation manufacturing - surface active agents; printing ink manufacturing - processing aids; cleaning and furnishing care products; paints and coatings; ink, toner and colorant products; adhesives and sealants; fire fighting foam agents; automotive care products (25k - <100k lbs/yr 2012-2015) | cleaning/washing agents; surfact treatment; paints, lacquers and varnishes; wax and other polishing preparations for floors | - | Automotive waxes and polish; coatings, paints and varnishes; fire-fighting foams; surface active agent in oil and gas drilling, extraction and support activities; bar soap; toner and printer inks; sealants and adhesives (all U; Glüge et al. 2020)
21 | 125476-71-3 | Silicic acid (H4SiO4), sodium salt (1:2), reaction products with chlorotrimethylsilane and 3,3,4,4,5,5,6,6,7,7,8,8,9,9,10,10,10-heptadecafluoro-1-decanol | n:2 fluorotelomers | silicones | 8 | All other basic inorganic chemical manufacturing - surface active agents (<1 mio. lbs/yr 2012-2015) | Confidential | - | -
22 | 143372-54-7 | Siloxanes and Silicones, (3,3,4,4,5,5,6,6,7,7,8,8,9,9,10,10,10-heptadecafluorodecyl)oxy Me, hydroxy Me, Me octyl, ethers with polyethylene glycol mono-Me ether | n:2 fluorotelomers | silicones | 8 | - | paints, laquers and varnishes; primer; + confidential | - | Building and construction; production of other chemicals; coatings, paints and varnishes; manufacture of fabricated metal products, except machinery and equipment; treatment and coating of metal; textile and upholstery; manufacturing of wood and products of wood and cork (all U; Glüge et al. 2020)
23 | 68990-40-9 | Fatty acids, C18-unsatd., dimers, diisocyanates, polymers with 2,3-bis(γ-ω-perfluoro-C4-18-alkyl)-1,4-butanediol, 1,6-diisocyanato-2,2,4(or 2,4,4)-trimethylhexane and 2,2'-(methylimino)bis[ethanol] | n:2 fluorotelomers | urethanes | 2;4;6;8;10;12;14;16 | - | Confidential | - | -
24 | 118102-37-7 | Alcohols, C8-14, γ-ω-perfluoro, reaction products with epichlorohydrin, polyethylene glycol mono-Me ether and N,N',2-tris(6-isocyanatohexyl)imidodicarbonic diamide | n:2 fluorotelomers | urethanes | 6;8;10;12 | - | Confidential | - | -
25 | 118102-38-8 | Alcohols, C8-14, γ-ω-perfluoro, reaction products with epichlorohydrin, tetrahydrofuran homopolymer and N,N',2-tris(6-isocyanatohexyl)imidodicarbonic diamide | n:2 fluorotelomers | urethanes | 6;8;10;12 | - | Confidential | - | -
26 | 135228-60-3 | Hexane, 1,6-diisocyanato-, homopolymer, γ-ω-perfluoro-C6-20-alc.-blocked | n:2 fluorotelomers | urethanes | 4;6;8;10;12;14;16;18 | - | Confidential | - | -
27 | 144468-32-6 | 1,3-Propanediol, 2,2-bis(bromomethyl)-, reaction products with ethanethiol-tetrafluoroethylene telomer, polymers with 1,6-diisocyanato-2,2,4(or 2,4,4)-trimethylhexane, 2-heptyl-3,4-bis(9-isocyanatononyl)-1-pentylcyclohexane and 2,2'-(methylimino)bis[ethanol] | n:2 fluorotelomers | urethanes | 4;6;8;10;12;14;16;18 | - | Confidential | - | -
28 | 104780-70-3 | Siloxanes and Silicones, di-Me, Me 3-(1,1,2,2-tetrafluoroethoxy)propyl, Me 3,3,4,4,5,5,6,6,7,7,8,8,8-tridecafluorooctyl | n:2 fluorotelomers | silicones | 6 | - | paints, laquers and varnishes; primer; + confidential | - | Production of other chemicals; coatings, paints and varnishes; manufacture of fabricated metal products, except machinery and equipment; treatment and coating of metal; building and repairing of ships and boats (all U; Glüge et al. 2020)
29 | 115340-95-9 | Siloxanes and Silicones, di-Me, Me 3,3,4,4,5,5,6,6,7,7,8,8,8-tridecafluorooctyl | n:2 fluorotelomers | silicones | 6 | - | surface-active agents; impregnation materials; paints, laquers and varnishes; wood impregnation agents, wood preserving agents; anti-foaming agents, foam-reducing agents; glazing materials, enamels etc. | - | Building and construction; coatings, paints and varnishes; floor and wall covering in general; (electrical) machinery and equipment; manufacture of fabricated metal products, except machinery and equipment; treatment and coating of metal; building and repairing of ships and boats; manufacturing of wood and products of wood and cork; antifoaming agents (all U; Glüge et al. 2020)
30 | 146632-08-8 | Siloxanes and Silicones, di-Me, Bu group- and 3-[(2-methyl-1-oxo-2-propenyl)oxy]propyl group-terminated, polymers with 2-[[(heptadecafluorooctyl)sulfonyl]methylamino]ethyl acrylate and iso-Bu methacrylate | PASF-derivatives | silicones | 8 | - | Confidential | - | -
31 | 151686-30-5 | Thiols, C4-20, γ-ω-perfluoro, reaction products with hexakis(methoxymethyl)melamine and vinyl tert-decanoate | n:2 fluorotelomers | unclear | 2;4;6;8;10;12;14;16;18 | - | Confidential | - | -
32 | 162491-88-5 | Imidodicarbonic diamide, N,N',2-tris(6-isocyanatohexyl)-, reaction products with glycidol, hydrolyzed ethylene-pentafluoroiodoethane-tetrafluoroethylene telomer reaction product and stearyl alc. | n:2 fluorotelomers | urethanes | unclear | - | Confidential | - | -
33 | 162567-79-5 | Alcohols, C8-14, perfluoro, reaction products with di-Me, Me hydrogen siloxanes and polyethylene glycol mono-Me ether | Perfluoroalcohol | silicones | 8;9;10;11;12;13;14 | - | paints, laquers and varnishes; + confidential | - | Building and construction; coatings, paints and varnishes (both U; Glüge et al. 2020)
34 | 162568-17-4 | 2-Propenoic acid, butyl ester, reaction products with N-ethyl-1,1,2,2,3,3,4,4,5,5,6,6,7,7,8,8,8-heptadecafluoro-N-(2-hydroxyethyl)-1-octanesulfonamide and polyethylene glycol mono-Me ether | PASF-derivatives | acrylates | 8 | - | Confidential | - | -
35 | 220459-70-1 | Glycine, N,N-bis[2-hydroxy-3-(2-propen-1-yloxy)propyl]-, sodium salt (1:1), reaction products with ammonium hydroxide and 1,1,1,2,2-pentafluoro-2-iodoethane-tetrafluoroethylene telomer | n:2 fluorotelomers | esters | unclear | - | Confidential | For use only as an oil and water repellant in paper and paperboard (US: Introduction into interstate commerce and delivery for introduction into interstate commerce will be voluntarily ceased by the manufacturer by 2023) | -
36 | 262292-17-1 | Siloxanes and Silicones, Me octyl, Me stearyl, Me 3,3,4,4,5,5,6,6,7,7,8,8,8-tridecafluorooctyl | n:2 fluorotelomers | silicones | 6 | - | Confidential | - | -
37 | 273737-91-0 | Siloxanes and Silicones, 3-[[2-[(2-aminoethyl)amino]ethyl]amino]propyl hydroxy, hydroxy 3,3,4,4,5,5,6,6,7,7,8,8,8-tridecafluorooctyl, hydroxy-terminated, formates (salts) | n:2 fluorotelomers | silicones | 6 | - | impregnation materials; + confidential | - | -
38 | 277752-44-0 | Hexanedioic acid, dimethyl ester, polymers with 2,2-bis(bromomethyl)-1,3-propanediol-ethanethiol-tetrafluoroethylene telomer reaction products | n:2 fluorotelomers | esters | unclear | - | Confidential | - | -
39 | 304012-61-1 | 2-Propenoic acid, 2-methyl-, polymers with 2-ethylhexyl methacrylate, N-(hydroxymethyl)-2-propenamide and 2-[methyl[(γ-ω-perfluoro-C8-14-alkyl)sulfonyl]amino]ethyl acrylate | n:2 fluorotelomers | acrylates | 6;8;10;12 | - | Confidential | - | -
40 | 348137-34-8 | 3-Cyclohexene-1-carboxylic acid, 6-[(di-2-propenylamino)carbonyl]-, (1R,6R)-rel-, reaction products with pentafluoroiodoethane-tetrafluoroethylene telomer | n:2 fluorotelomers | unclear | unclear | - | Confidential | - | -
41 | 357624-15-8 | Hexane, 1,6-diisocyanato-, homopolymer, 3,3,4,4,5,5,6,6,7,7,8,8,8-tridecafluoro-1-octanol-blocked | n:2 fluorotelomers | unclear | 6 | - | Confidential | - | Food-contact paper and packaging (approved; Glüge et al. 2020)
42 | 425664-29-5 | 2-Propenoic acid, 2-[methyl[(1,1,2,2,3,3,4,4,4-nonafluorobutyl)sulfonyl]amino]ethyl ester, polymer with octadecyl 2-propenoate | PASF-derivatives | acrylates | 4 | - | impregnation materials; + confidential | - | Foaming agent in drilling fluids; chemical driven oil production (both P; Glüge et al. 2020)
43 | 464178-90-3 | 2-Propen-1-ol, reaction products with 1,1,1,2,2-pentafluoro-2-iodoethane-tetrafluoroethylene telomer, dehydroiodinated, reaction products with epichlorohydrin and triethylenetetramine | n:2 fluorotelomers | unclear | unclear | - | Confidential | As an oil/grease resistant sizing agent at levels up to 0.5 percent by weight employed either prior to the sheet forming operation or at the size press for paper and paperboard intended for use in microwave heat-susceptor packaging. | Food-contact paper and packaging (approved; Glüge et al. 2020)
44 | 464178-94-7 | 2-Propen-1-ol, reaction products with 1,1,1,2,2,3,3,4,4,5,5,6,6-tridecafluoro-6-iodohexane, dehydroiodinated, reaction products with epichlorohydrin-triethylenetetramine polymer | n:2 fluorotelomers | unclear | 6 | - | Confidential | As an oil/grease resistant sizing agent employed either prior to the sheet forming operation and/or at the size press in the manufacture of paper and paperboard. | Food-contact paper and packaging (approved; Glüge et al. 2020)
45 | 819069-72-2 | 2-Propenoic acid, 2-methyl-, 2-[methyl[(1,1,2,2,3,3,4,4,4-nonafluorobutyl)sulfonyl]amino]ethyl ester, polymer with octadecyl 2-methyl-2-propenoate | PASF-derivatives | acrylates | 4 | - | Confidential | - | Foaming agent in drilling fluids; chemical driven oil production (both P; Glüge et al. 2020)
46 | 1224429-82-6 | Phosphoric acid, mixed esters with polyethylene glycol and 3,3,4,4,5,5,6,6,7,7,8,8,8-tridecafluoro-1-octanol, ammonium salts | n:2 fluorotelomers | esters | 6 | paint additives and coat additives; cleaning and furnishing care products (<1 mio lbs/yr 2012-2015) | Confidential | - | Coatings, paints and varnishes (U; Glüge et al. 2020)
47 | 68586-13-0 | 2-Propenoic acid, 2-[[(heptadecafluorooctyl)sulfonyl]methylamino]ethyl ester, polymer with 2-[methyl[(nonafluorobutyl)sulfonyl]amino]ethyl 2-propenoate, α-(2-methyl-1-oxo-2-propenyl)-ω-hydroxypoly(oxy-1,2-ethanediyl), α-(2-methyl-1-oxo-2-propenyl)-ω-[(2-methyl-1-oxo-2-propenyl)oxy]poly(oxy-1,2-ethanediyl), 2-[methyl[(pentadecafluoroheptyl)sulfonyl]amino]ethyl 2-propenoate, 2-[methyl[(tridecafluorohexyl)sulfonyl]amino]ethyl 2-propenoate and 2-[methyl[(undecafluoropentyl)sulfonyl]amino]ethyl 2-propenoate (9CI) | PASF-derivatives | acrylates | 4;5;6;7;8 | - | Confidential | - | -
48 | 68298-61-3 | 2-Propenoic acid, 2-[butyl[(heptadecafluorooctyl)sulfonyl]amino]ethyl ester, polymer with 2-[butyl[(pentadecafluoroheptyl)sulfonyl]amino]ethyl 2-propenoate, methyloxirane polymer with oxirane di-2-propenoate and methyloxirane polymer with oxirane mono-2-propenoate (9CI) | PASF-derivatives | acrylates | 7;8 | - | Confidential | - | -
49 | 162492-15-1; 1000390-73-7 | Ethene, 1,1,2,2-tetrafluoro-, oxidized, polymd., reduced, Me esters, reduced, ethoxylated; Fluorolink E10-H | PFPEs | ethoxylates | unclear | - | Confidential | - | As a component (<10%) of a finished coating product for use in marine applications (NICNAS, 2012) | reactive additive for polycondensation polymer / polyurethanes: modification of acryic hard-coats (anti-fingerprint, stain/soil release); PU top-coats for architectural coatings (anti-graffiti, stain/soil release); modification of epoxy paints (improved chemcial resistance, reduced permeability to water, low surface energy) (Solvay, N.D.)
50 | 176521-26-9 | Fluorolink E-series | PFPEs | ethoxylates | unclear | - | - | - | - | reactive additive for polycondensation polymer / polyurethanes: modification of acryic hard-coats (anti-fingerprint, stain/soil release); PU top-coats for architectural coatings (anti-graffiti, stain/soil release); modification of epoxy paints (improved chemcial resistance, reduced permeability to water, low surface energy) (Solvay, N.D.)
51 | 1639445-90-1 | Fluorolink 5147X | PFPEs | ethoxylates | unclear | - | - | - | As a component (<10%) of a finished coating product for use in marine applications (NICNAS, 2012)
52 | 2019984-82-6 | Fluorolink 5158X | PFPEs | ethoxylates | unclear |  |  |  |  | has an excellent compatibility with hydrogenated monomers, and can be used to modify polymers such as polyurethanes, polyesters and epoxies. Small amounts (0.5-2% w/w) are enough to improve the surface properties of hydrogenated materials: typically the water and oil repellence, stain/soil release, and coefficient of friction.
53 | 2480061-80-9 / - / 1188368-25-3 | Fluorolink P54 / TLS 5018 | PFPEs | ethoxylates | unclear
54 | 1643944-25-5 | Siloxanes and Silicones, Me Ph, Me 3,3,3-trifluoropropyl | unclear | silicones | 1 | - | - | as an incidental lubricant to be used as, or a component of, bearing grease to lubricate facer roll bearings in paper and paperboard manufacturing, except for use in contact with infant formula and human milk | Food-contact paper and packaging (approved; Glüge et al. 2020)
55 | 1878204-24-0 | 2-Propenoic acid, 2-methyl-, 2-hydroxyethyl ester, polymer with 2-propenoic acid and 3,3,4,4,5,5,6,6,7,7,8,8,8-tridecafluorooctyl 2-methyl-2-propenoate, sodium salt | n:2 fluorotelomers | acrylates | 6 | - | - | As an oil, water and grease proofing agent in paper and paperboard, except for use in contact with infant formula and breast milk (US: Introduction into interstate commerce and delivery for introduction into interstate commerce will be voluntarily ceased by the manufacturer by 2023) | Food-contact paper and packaging (approved; Glüge et al. 2020)
56 | 1440528-04-0 | 2-Propenoic acid, 2-methyl-, 2-(dimethylamino)ethyl ester, polymer with 3,3,4,4,5,5,6,6,7,7,8,8,8-tridecafluorooctyl 2-methyl-2-propenoate, N-oxides, acetates | n:2 fluorotelomers | acrylates | 6 | - | - | As a grease resistant treatment employed either prior to or after the sheet forming operation for paper and paperboard intended to contact food, except for use in contact with infant formula and breast milk (US: Introduction into interstate commerce and delivery for introduction into interstate commerce will be voluntarily ceased by the manufacturer by 2023) | Food-contact paper and packaging (approved; Glüge et al. 2020)
57 | 1334473-84-5 | 2-Propenoic acid, 2-methyl-, 2-(dimethylamino)ethyl ester, polymer with 1-ethenyl-2-pyrrolidinone and 3,3,4,4,5,5,6,6,7,7,8,8,8-tridecafluorooctyl 2-propenoate, acetate | n:2 fluorotelomers | acrylates | 6 | - | - | The FCS will be added at the size press or wet end to impart grease and oil resistance to paper and paperboard, except for use in contact with infant formula and breast milk (US: Introduction into interstate commerce and delivery for introduction into interstate commerce will be voluntarily ceased by the manufacturer by 2023) | Food-contact paper and packaging (approved; Glüge et al. 2020)
58 | 1345817-52-8 | Butanedioic acid, 2-methylene-, polymer with 2-hydroxyethyl 2-methyl-2-propenoate, 2-methyl-2-propenoic acid and 3,3,4,4,5,5,6,6,7,7,8,8,8-tridecafluorooctyl 2-methyl-2-propenoate, sodium salt | n:2 fluorotelomers | acrylates | 6 | - | - | As an oil, grease, and water-resistant treatment for paper and paperboard (US: Introduction into interstate commerce and delivery for introduction into interstate commerce will be voluntarily ceased by the manufacturer by 2023) | Food-contact paper and packaging (approved; Glüge et al. 2020)
59 | 1279108-20-1 | Hexane, 1,6-diisocyanato-, homopolymer, α-[1-[[[3-[[3-(dimethylamino)propyl]amino]propyl]amino]carbonyl]-1,2,2,2-tetrafluoroethyl]-ω-(1,1,2,2,3,3,3-heptafluoropropoxy)poly[oxy[trifluoro(trifluoromethyl)-1,2-ethanediyl]]-blocked | PFPEs | urethanes | unclear | - | - | As a grease resistant treatment for paper and paperboard employed either prior to or after the sheet forming operation. | Food-contact paper and packaging (approved; Glüge et al. 2020)
60 | 1206450-10-3 | 2-Propenoic acid, 2-methyl-, 2-hydroxyethyl ester, polymer with 1-ethenyl-2-pyrrolidinone, 2-propenoic acid and 3,3,4,4,5,5,6,6,7,7,8,8,8-tridecafluorooctyl 2-propenoate, sodium salt | n:2 fluorotelomers | acrylates | 6 | - | - | The FCS will be added at the size press or prior to sheet formation to impart grease and oil resistance to paper and paperboard. (US: Introduction into interstate commerce and delivery for introduction into interstate commerce will be voluntarily ceased by the manufacturer by 2023) | Food-contact paper and packaging (approved; Glüge et al. 2020)
61 | 1071022-26-8 | 2-Propenoic acid, 2-methyl-, polymer with 2-(diethylamino)ethyl 2-methyl-2-propenoate, 2-propenoic acid and 3,3,4,4,5,5,6,6,7,7,8,8,8-tridecafluorooctyl 2-methyl-2-propenoate, acetate | n:2 fluorotelomers | acrylates | 6 | - | Confidential | As an oil and grease resistant treatment for paper and paperboard employed either prior to or after the sheet forming operation. (US: Introduction into interstate commerce and delivery for introduction into interstate commerce will be voluntarily ceased by the manufacturer by 2023) | Building and construction; food-contact paper and packaging (approved; Glüge et al. 2020)
62 | 200013-65-6 | Diphosphoric acid, polymers with ethoxylated reduced Me esters of reduced polymd. oxidized tetrafluoroethylene | PFPEs | ethoxylates | unclear | food packaging; lubricants and lubricant additives; paper manufacturing - finishing agents (<1 mio lbs/yr, 2012-2015) | Confidential | As a water and oil repellant in the manufacture of food-contact paper and paperboard | Food-contact paper and packaging (approved; Glüge et al. 2020)
63 | 357624-15-8 | Hexane, 1,6-diisocyanato-, homopolymer, 3,3,4,4,5,5,6,6,7,7,8,8,8-tridecafluoro-1-octanol-blocked | n:2 fluorotelomers | urethanes | 6 | - | Confidential | As an oil and grease resistant treatment for paper and paperboard employed either prior to the sheet forming operation or at the size press. (US: Introduction into interstate commerce and delivery for introduction into interstate commerce will be voluntarily ceased by the manufacturer by 2023) | Food-contact paper and packaging (approved; Glüge et al. 2020)
64 | 1158951-86-0 | 2-Propenoic acid, 2-methyl-, polymer with 2-hydroxyethyl 2-methyl-2-propenoate, α-(1-oxo-2-propen-1-yl)-ω-hydroxypoly(oxy-1,2-ethanediyl) and 3,3,4,4,5,5,6,6,7,7,8,8,8-tridecafluorooctyl 2-propenoate, sodium salt | n:2 fluorotelomers | acrylates | 6 | - | - | As an oil and grease resistant treatment for paper and paperboard employed at the size press or prior to sheet formation. (US: Introduction into interstate commerce and delivery for introduction into interstate commerce will be voluntarily ceased by the manufacturer by 2023) | Food-contact paper and packaging (approved; Glüge et al. 2020)
65 | 1012783-70-8 | 2-Propenoic acid, 2-hydroxyethyl ester, polymer with α-(1-oxo-2-propen-1-yl)-ω-hydroxypoly(oxy-1,2-ethanediyl), α-(1-oxo-2-propen-1-yl)-ω-[(1-oxo-2-propen-1-yl)oxy]poly(oxy-1,2-ethanediyl) and 3,3,4,4,5,5,6,6,7,7,8,8,8-tridecafluorooctyl 2-propenoate (ACI) | n:2 fluorotelomers | acrylates | 6 | - | - | As an oil and grease resistant treatment for paper and paperboard employed at the size press (US: Introduction into interstate commerce and delivery for introduction into interstate commerce will be voluntarily ceased by the manufacturer by 2023) | Food-contact paper and packaging (approved; Glüge et al. 2020)
66 | N.A. | 2-Propenoic acid, 3,3,4,4,5,5,6,6,7,7,8,8,8-tridecafluorooctyl ester, polymer with α-(1-oxo-2-propen-1-yl)-ω-hydroxypoly(oxy-1,2-ethanediyl) | n:2 fluorotelomers | acrylates | 6 | - | - | For use as an oil or grease resistant treatment for paper and paperboard intended for food-contact use. (US: Introduction into interstate commerce and delivery for introduction into interstate commerce will be voluntarily ceased by the manufacturer by 2023) | -
67 | 870465-08-0 | 2-Propenoic acid, 2-methyl-, polymer with 2-(diethylamino)ethyl 2-methyl-2-propenoate, α-fluoro-ω-[2-[(1-oxo-2-propenyl)oxy]ethyl]poly(difluoromethylene), oxiranylmethyl 2-methyl-2-propenoate and 2-propenoic acid (9CI) | n:2 fluorotelomers | acrylates | unclear | - | - | As an oil and grease resistant treatment for paper and paperboard employed either prior to the sheet forming operation or at the size press. (US: Introduction into interstate commerce and delivery for introduction into interstate commerce will be voluntarily ceased by the manufacturer by 2023) | -
68 | 479029-28-2 | 2-Propenoic acid, 2-methyl-, 2-(dimethylamino)ethyl ester, polymers with γ-ω-perfluoro-C8-14-alkyl acrylate, acetates, N-oxides | n:2 fluorotelomers | acrylates | 6;8;10;12 | - | Confidential | For use as an oil and grease repellent in the manufacture of paper and paperboard. (US: Introduction into interstate commerce and delivery for introduction into interstate commerce will be voluntarily ceased by the manufacturer by 2023) | -
69 | 1225273-44-8 | Butanedioic acid, 2-hydroxy-, compd. with 2-(diethylamino)ethyl 2-methyl-2-propenoate polymer with 1,1′-[1,2-ethanediylbis(oxy-2,1-ethanediyl)] bis(2-methyl-2-propenoate), 2-hydroxyethyl 2-methyl-2-propenoate and 3,3,4,4,5,5,6,6,7,7,8,8,8-tridecafluorooctyl 2-methyl-2-propenoate (ACI) | n:2 fluorotelomers | acrylates | 6 | - | - | As an oil, grease, and water resistant treatment for paper and paperboard employed either prior to the sheet forming operation or at the size press. (US: Introduction into interstate commerce and delivery for introduction into interstate commerce will be voluntarily ceased by the manufacturer by 2023) | Food-contact paper and packaging (approved; Glüge et al. 2020)
70 | 863408-20-2 | 2-Propenoic acid, 2-methyl-, 1,1′-[1,2-ethanediylbis(oxy-2,1-ethanediyl)] ester, polymer with 2-(diethylamino)ethyl 2-methyl-2-propenoate, 2-hydroxyethyl 2-methyl-2-propenoate and 3,3,4,4,5,5,6,6,7,7,8,8,8-tridecafluorooctyl 2-methyl-2-propenoate, acetate (salt) (ACI) | n:2 fluorotelomers | acrylates | 6 | - | - | As an oil, grease, and water resistant treatment for paper and paperboard employed either prior to the sheet forming operation or at the size press. (US: Introduction into interstate commerce and delivery for introduction into interstate commerce will be voluntarily ceased by the manufacturer by 2023) | -
71 | 247047-61-6 | Copolymers of 2-perfluoroalkylethyl acrylate, 2-N,N-diethylaminoethyl methacrylate, and glycidyl methacrylate | n:2 fluorotelomers | acrylates | unclear | - | - | For use as an oil or grease resistant treatment for paper and paperboard intended for food-contact use. (US: Introduction into interstate commerce and delivery for introduction into interstate commerce will be voluntarily ceased by the manufacturer by 2023) | -
72 | 392286-82-7 | 3-cyclohexane-1-carboxylic acid, 6-((di-2-propenylamino)carbonyl)-,(1R,6R), reaction products with pentafluoroiodoethane-tetrafluoroethylene telomer, ammonium salts. | n:2 fluorotelomers | unclear | unclear | - | - | The FCS will be used as an oil repellent sizing agent in the production of paper and paperboard. (US: Introduction into interstate commerce and delivery for introduction into interstate commerce will be voluntarily ceased by the manufacturer by 2023) | -
73 | 328389-91-9 | Propanoic acid, 3-hydroxy-2-(hydroxymethyl)-2-methyl-, polymers with 5-isocyanato-1-(isocyanatomethyl)-1,3,3-trimethylcyclohexane and reduced Me esters of reduced polymd. oxidized tetrafluoroethylene, compds. with triethylamine | PFPEs | unclear | unclear | - | - | As a water and oil repellent in the manufacture of paper and paperboard. | -
74 | 949581-65-1 | Scotchgard PM-3622 | PASF-derivatives | unclear | 4 | - | - | - | surface treatment of textile, leather and carpets (Wang et al. 2013); floor coverings; impregnation of genuine leather; textile and upholstery; apparel (all U; Glüge et al. 2020)
75 | 940891-99-6 | Scotchgard PM-490 | PASF-derivatives | unclear | 4 | - | - | - | surface treatment of textile, leather and carpets (Wang et al. 2013); floor coverings; impregnation of genuine leather; textile and upholstery; apparel (all U; Glüge et al. 2020)
76 | 923298-12-8 | Scotchgard PM-930 | PASF-derivatives | unclear | 4 | - | - | - | surface treatment of textile, leather and carpets (Wang et al. 2013); floor coverings; impregnation of genuine leather; textile and upholstery; apparel (all U; Glüge et al. 2020)
77 | 1224843-54-2 | Unidyne TG-5521 | n:2 fluorotelomers | silicones | 6 | - | - | - | surface treatment of textile, leather and carpets (Wang et al. 2013)
78 | 92265-81-1 | Ethanaminium, N,N,N-trimethyl-2-[(2-methyl-1-oxo-2-propenyl)oxy]-, chloride, polymer with 2-ethoxyethyl 2-propenoate, 2-[[(heptadecafluorooctyl)sulfonyl]methylamino]ethyl 2-propenoate and oxiranylmethyl 2-methyl-2-propenoate (9CI) | PASF-derivatives | acrylates | 8 | - | - | - | paper and packaging products (Wang et al. 2014)
79 | 540781-49-5 | Poly[oxy[2-methyl-2-[[(3,3,4,4,5,5,6,6,6-nonafluorohexyl)oxy]methyl]-1,3-propanediyl]], α,α′-(2,2-dimethyl-1,3-propanediyl)bis[ω-hydroxy- (9CI, ACI) | n:2 fluorotelomers | oxetanes | 4 | - | - | - | - | For improved flow, leveling and surface appearance in solvent-borne coatings and for use as a reactive intermediates (https://www.yumpu.com/en/document/view/24955343/polyfox-pf-7002-omnova)
80 | 449177-99-5 | Poly[oxy[2-methyl-2-[(2,2,3,3,3-pentafluoropropoxy)methyl]-1,3-propanediyl]], α,α′-(2,2-dimethyl-1,3-propanediyl)bis[ω-hydroxy- (9CI, ACI) | PACF-derivatives | oxetanes | 2 | - | - | - | - | wetting, flow and leveling agent or reactive intermediate for solvent-based industrial and maintenance coatings, adhesives, electronics and lubricants (Synthomer, 2020; https://www.yumpu.com/en/document/read/24955372/polyfoxa-pf-636-pf-656-pf-6320-pf-6520-omnova)
81 | 880096-96-8 | Oxetane, 3-methyl-3-[(2,2,3,3,3-pentafluoropropoxy)methyl]-, polymer with oxirane, triblock (9CI, ACI) | PACF-derivatives | oxetanes | 2 | - | - | - | - | wetting, flow and leveling agent is suitable for use in a wide variety of aqueous coating, ink, and electronics applications (https://www.synthomer.com/fileadmin/files/tds/POLYFOX%20PF-151N.pdf)
82 | 449204-80-2 | Poly[oxy[2-methyl-2-[(2,2,2-trifluoroethoxy)methyl]-1,3-propanediyl]], α,α′-(2,2-dimethyl-1,3-propanediyl)bis[ω-(sulfooxy)-, ammonium salt (1:2) (ACI) | PACF-derivatives | oxetanes | 1 | - | - | - | - | wetting, flow and leveling agent is suitable for use in a wide variety of aqueous coating, floor finish, and ink applications. (https://www.synthomer.com/markets-products/america/coatings/additives/?region=AMER)
83 | 449177-96-2 | Poly[oxy[2-methyl-2-[(2,2,2-trifluoroethoxy)methyl]-1,3-propanediyl]], α,α′-(2,2-dimethyl-1,3-propanediyl)bis[ω-hydroxy- (9CI, ACI) | PACF-derivatives | oxetanes | 1 | - | - | - | - | wetting, flow and leveling agent or reactive intermediate is suitable for solvent-based industrial and maintenance coatings, adhesives, electronics and lubricants. (https://www.synthomer.com/markets-products/america/coatings/additives/?region=AMER)
84 | 1052667-18-1 | PolyFox PF 651 (ACI) | unclear | oxetanes | unclear | - | - | - | -
85 | 1182261-26-2 | Poly[oxy[2-methyl-2-[(2,2,2-trifluoroethoxy)methyl]-1,3-propanediyl]], α-[[[[1,3,3-trimethyl-5-[[[2-[(1-oxo-2-propen-1-yl)oxy]ethoxy]carbonyl]amino]cyclohexyl]methyl]amino]carbonyl]-ω-[[[[[1,3,3-trimethyl-5-[[[2-[(1-oxo-2-propen-1-yl)oxy]ethoxy]carbonyl]amino]cyclohexyl]methyl]amino]carbonyl]oxy]- (ACI) | PACF-derivatives | oxetanes | 1 | - | - | - | -
86 | 1310535-02-4 | Poly[oxy[2-methyl-2-[(2,2,3,3,3-pentafluoropropoxy)methyl]-1,3-propanediyl]], α-(2-hydroxyethyl)-ω-hydroxy-, α,α′-diether with α-hydro-ω-hydroxypoly(oxy-1,2-ethanediyl), triblock (ACI) | PACF-derivatives | oxetanes | 2 | - | - | - | - | wetting, flow and leveling agent is suitable for use in a wide variety of aqueous coating, ink, and electronic applications (https://www.synthomer.com/markets-products/america/coatings/additives/?region=AMER)
87 | 956295-39-9 | Oxetane, 3-methyl-3-[(2,2,3,3,3-pentafluoropropoxy)methyl]-, polymer with 2-methyloxirane and oxirane, pentablock (ACI) | PACF-derivatives | oxetanes | 2 | - | - | - | - | wetting, flow and leveling agent is suitable for use in a broad variety of aqueous, solvent, 100% solid caoting, ink and adhesive applications (https://www.synthomer.com/markets-products/america/coatings/additives/?region=AMER)
88 | 449204-81-3 | Poly[oxy[2-methyl-2-[(2,2,3,3,3-pentafluoropropoxy)methyl]-1,3-propanediyl]], α,α′-(2,2-dimethyl-1,3-propanediyl)bis[ω-(sulfooxy)-, ammonium salt (1:2) (ACI) | PACF-derivatives | oxetanes | 2 | - | - | - | - | wetting, flow and leveling agent is suitable for use in a wide variety of aqueous coating, floor finish, and ink applications (https://www.synthomer.com/markets-products/america/coatings/additives/?region=AMER)
89 | 1446786-80-6 | PolyFox PF 2003 | unclear | oxetanes | unclear | - | - | - | - | wetting, flow and leveling agent is designed for US DfE compliant floor finish applications (https://www.synthomer.com/markets-products/america/coatings/additives/?region=AMER)
90 | 1793072-86-2 | 2-Propenoic acid, 2-methyl-, 2-hydroxyethyl ester, polymer with hexadecyl 2-propenoate, octadecyl 2-propenoate and 3,3,4,4,5,5,6,6,7,7,8,8,8-tridecafluorooctyl 2-methyl-2-propenoate (ACI) | n:2 fluorotelomers | acrylates | 6 | - | Confidential | - | -
91 | 1654013-84-9 | Capstone 1460 (ACI) | n:2 fluorotelomers | acrylates | 6 | - | - | - | -
92 | 1421598-38-0 | Capstone FS 3100 (ACI) | n:2 fluorotelomers | ethoxylates | 6 | - | - | - | as a component of paints and coatings (up to 0.2% concentration), floor care and cleaning products (up to 0.02% concentration), stone and tile sealants (up to 0.03% concentration), and ink formulations (up to 1.5% concentration). Paints and coatings and stone and tile products are expected to be used by professional and domestic users. Floor care products and inks are intended only for commercial/industrial settings. (NICNAS 2018)
93 | 159412-13-2 | Silane, (3,3,4,4,5,5,6,6,7,7,8,8,9,9,10,10,10-heptadecafluorodecyl)trimethoxy-, homopolymer (9CI, ACI) | n:2 fluorotelomers | silicones | 8 | - | - | - | -
94 | 157287-40-6 | Silane, trimethoxy(3,3,3-trifluoropropyl)-, homopolymer (9CI, ACI) | n:2 fluorotelomers | silicones | 1 | - | - | - | -
95 | 122525-99-9 | Zonyl FSO 100 | n:2 fluorotelomers | ethoxylates | 2;4;6;8;10;12;14 | - | - | - | Its recommended applications include incorporation into caulks, paints, coat ings, and adhesives (Dinglasan-Panlilio and Mabury, 2006)
96 | 57534-41-5 | Zonyl FSN | n:2 fluorotelomers | ethoxylates | 6 | - | - | -
97 | 850513-30-3 | Zonyl FSH | n:2 fluorotelomers | ethoxylates | 4;6;8;10;12 | - | - | -
98 | 101896-32-6 | 2-Propenoic acid, 2-methyl-, 3-chloro-2-hydroxypropyl ester, polymer with α-fluoro-ω-[2-[(2-methyl-1-oxo-2-propen-1-yl)oxy]ethyl]poly(difluoromethylene) (ACI) | n:2 fluorotelomers | acrylates | unclear | - | - | -
99 | 817203-49-9 | 1,2-Cyclohexanedicarboxylic acid, mono[2-[(2-methyl-1-oxo-2-propen-1-yl)oxy]ethyl] ester, polymer with octahydro-4,7-methano-1H-inden-5-yl 2-propenoate and 3,3,4,4,5,5,6,6,7,7,8,8,8-tridecafluorooctyl 2-propenoate (ACI) | n:2 fluorotelomers | acrylates | 6 | - | - | -
100 | 1017237-78-3 | 2-Propenoic acid, 2-[methyl[(1,1,2,2,3,3,4,4,4-nonafluorobutyl)sulfonyl]amino]ethyl ester, telomer with 3-mercapto-1,2-propanediol, 2-methyloxirane polymer with oxirane di-2-propenoate, and 2-methyloxirane polymer with oxirane mono-2-propenoate, tert-Bu 2-ethylhexaneperoxoate-initiated | PASF-derivatives | acrylates | 4 | surface active agents; confidential | Flux agents for casting; Confidential | -
101 | 1078712-88-5 | Thiols, C4-20, γ-ω-perfluoro, telomers with acrylamide and acrylic acid, sodium salts | n:2 fluorotelomers | acrylates | 2;4;6;8;10;12;14;16;18 | - | - | -
102 | 142636-88-2 | 2-Propenoic acid, 2-methyl-, octadecyl ester, polymer with 3,3,4,4,5,5,6,6,7,7,8,8,9,9,10,10,11,11,12,12,12-heneicosafluorododecyl 2-propenoate, 3,3,4,4,5,5,6,6,7,7,8,8,9,9,10,10,10-heptadecafluorodecyl 2-propenoate and 3,3,4,4,5,5,6,6,7,7,8,8,9,9,10,10,11,11,12,12,13,13,14,14,14-pentacosafluorotetradecyl 2-propenoate (9CI, ACI) | n:2 fluorotelomers | acrylates | 8;10;12 | Finishing agents in textiles, apparel, and leather manufacturing | Confidential | -
103 | 70969-47-0 | Thiols, C8-20, γ-ω-perfluoro, telomers with acrylamide (10C) | n:2 fluorotelomers | acrylates | 6;8;10;12;14;16;18 | Fire fighting foam agents | Flame retardants and extinguishing agents; extraction of crude petroleum and natural gas; manufacture of coke and refined petroleum products; wholesale trade, except of motor vehicles and motorcycles | -
Part 2: PFAS monomers for SCFPs
1 | 85857-16-5 | Silane, trimethoxy(3,3,4,4,5,5,6,6,7,7,8,8,8-tridecafluorooctyl)- | n:2 fluorotelomers | silicones | 6 | - | Confidential | - | Coatings and paints, thinners, paint removes; non-metal-surface treatment products; cosmetics, personal care products; formulation [mixing] of preparations and/or re-packaging (excluding alloys); manufacture of rubber products; manufacture of plastics products, including compounding and conversion; manufacture of other non-metallic mineral products, e.g. plasters, cement (REACH 2016)
2 | 154380-34-4 | Hexanamide, 2,2,3,3,4,4,5,5,6,6,6-undecafluoro-N-[3-(trimethoxysilyl)propyl]- | PACF-derivatives | silicones | 5 | - | - | - | surface treatment of glasses, natural stones, metals, wood, cellulose, cotton, leather and ceramics (Wang et al. 2013)
3 | 51851-37-7 | Silane, triethoxy(3,3,4,4,5,5,6,6,7,7,8,8,8-tridecafluorooctyl)- (9CI, ACI) | n:2 fluorotelomers | silicones | 6 | - | Confidential | - | surface modifier; adhesion promotion between inorganic materials and fluoropolymers; treatment of automotive glass; easy-to-clean, water-repellent, UV-resistant coating of float glass; additive for sol-gel systems; synthesis of fluorosilicones; coating of pigments; chemical vapour deposition processes; easy-to-clean coating on ceramics (IMAP, 2016); BB/CC cream, foundation (U); Body lotion/ body cream/ body oil (U); Maintenance and repair of motor vehicles (U); Building and Construction (U); cleaning compositions for tile, tub and bowl (U); Surface treatment of glass (P) (Glüge et al. 2020) Dynasylan F 8261 from Evonik (2014) is indicated to be used for treatment of automotive glass, coating of float glass, and easy-to-clean coatings on ceramics (besides some uses as intermediates). Other substrates indicated are silica, quartz powder, sand, sandstone, cristobalite, wollastonite, mica, kaolin, talc and other silicate surfaces. (ECHA, 2016)
4 | 307-98-2 | 2-Propenoic acid, 2,2,3,3,4,4,5,5,6,6,7,7,8,8,8-pentadecafluorooctyl ester (9CI, ACI) | PACF-derivatives | acrylates | 7 | - | - | - | oil- and water-repellent finishes for textiles; as coatings in electronics applications to provide a humidity barrier on printed circuit boards and to secure silicone oil on precision bearings (Wang et al. 2014)
5 | 3934-23-4 | 2-Propenoic acid, 2-methyl-, 2,2,3,3,4,4,5,5,6,6,7,7,8,8,8-pentadecafluorooctyl ester (9CI, ACI) | PACF-derivatives | acrylates | 7 | - | Confidential | - | oil- and water-repellent finishes for textiles; as coatings in electronics applications to provide a humidity barrier on printed circuit boards and to secure silicone oil on precision bearings (Wang et al. 2014)
6 | 83048-65-1 | Silane, (3,3,4,4,5,5,6,6,7,7,8,8,9,9,10,10,10-heptadecafluorodecyl)trimethoxy- (9CI, ACI) | n:2 fluorotelomers | silicones | 8 | - | Confidential | - | Wafer thinning; Textile and upholstery (both P; Glüge et al. 2020); input chemical monomers used in plasma treatment of textiles (IPCC 2019)
7 | 429-60-7 | Silane, trimethoxy(3,3,3-trifluoropropyl)- (6CI, 7CI, 8CI, 9CI, ACI) | n:2 fluorotelomers | silicones | 1 | - | Confidential | - | input chemical monomers used in plasma treatment of textiles (IPCC 2019)
8 | 101947-16-4 | Silane, triethoxy(3,3,4,4,5,5,6,6,7,7,8,8,9,9,10,10,10-heptadecafluorodecyl)- (9CI, ACI) | n:2 fluorotelomers | silicones | 8 | - | - | - | Textile and upholstery (P); Surface treatment of glass (P); BB/CC cream, foundation (U) (Glüge et al. 2020)
9 | 354808-58-5, 1555549-74-0 | Fluorolink S10 | PFPEs | silicones | unclear | - | - | - | - | superhydrophobic coating for glass, metals and siliceous surfaces (Solvay, N.D.)
10 | 922732-29-4, 2067317-35-3 | Fluorolink P56 | PFPEs | urethanes | unclear | - | - | - | - | Non sacrificial anti-stain and anti-graffiti coating (Solvay, N.D.)
11 | 1379523-92-8 | Fluorolink AD1700 | PFPEs | acrylates | unclear | - | - | - | - | Low surface energy modifier for UV-curable hard-coats for plastics, inks, and clearcoats for car refinishes (Solvay, N.D.)
12 | 1184662-63-2 | Fluorolink MD700 | PFPEs | acrylates | unclear | - | - | - | -
13 | 449177-94-0 | 3-Methyl-3-[(2,2,3,3,3-pentafluoropropoxy)methyl]oxetane | PACF-derivatives | oxetanes | 2 | - | - | -
14 | 1228350-17-1 | 2-Propenoic acid, 2-methyl-, 4,4,5,5,6,6,7,7,8,8,9,9,9-tridecafluorononyl ester (ACI) | n:2 fluorotelomers | acrylates | 6 | - | - | -
15 | 1449567-31-0 | 1-Propene-1,2,3-tricarboxylic acid, 1,2,3-tris[2-(2,2,3,3,4,4,4-heptafluorobutoxy)-1-methylethyl] ester (ACI) | PACF-derivatives | unclear | 3 | - | - | -
16 | 17527-29-6 | 2-Propenoic acid, 3,3,4,4,5,5,6,6,7,7,8,8,8-tridecafluorooctyl ester (9CI, ACI) | n:2 fluorotelomers | acrylates | 6 | Intermediates in textiles, apparel, and leather manufacturing; intermediates in plastic material and resin manufacturing | Confidential | -
17 | 2144-53-8 | 2-Propenoic acid, 2-methyl-, 3,3,4,4,5,5,6,6,7,7,8,8,8-tridecafluorooctyl ester (9CI, ACI) | n:2 fluorotelomers | acrylates | 6 | Abrasives in Agriculture, forestry, fishing and hunting; intermediates in plastic material and resin manufacturing; | Confidential | -
18 | 2170099-74-6 | 2-Propenoic acid, 2-[[1,1,2-trifluoro-2-(1,1,2,2,3,3,3-heptafluoropropoxy)ethyl]thio]ethyl ester (ACI) | PFPEs | acrylates | 6 (1O, 1H) | - | - | -
19 | 3063-94-3 | 2-Propenoic acid, 2-methyl-, 2,2,2-trifluoro-1-(trifluoromethyl)ethyl ester (9CI, ACI) | unclear | acrylates | 1 | - | - | -
20 | 352-87-4 | 2-Propenoic acid, 2-methyl-, 2,2,2-trifluoroethyl ester (9CI, ACI) | PACF-derivatives | acrylates | 1 | - | surface treatment; cleaning/washing agents; adhesives, binding agents; confidential | -
21 | 355-93-1 | 2-Propenoic acid, 2-methyl-, 2,2,3,3,4,4,5,5-octafluoropentyl ester (9CI, ACI) | PACF-derivatives | acrylates | 4(1H) | - | - | -
22 | 67584-55-8 | 2-Propenoic acid, 2-[methyl[(1,1,2,2,3,3,4,4,4-nonafluorobutyl)sulfonyl]amino]ethyl ester (ACI) | PASF-derivatives | acrylates | 4 | confidential | surface treatment; impregnation materials; polishing agents for leather (incl. shoe polish); confidential | -
23 | 67584-59-2 | 2-Propenoic acid, 2-methyl-, 2-[methyl[(1,1,2,2,3,3,4,4,4-nonafluorobutyl)sulfonyl]amino]ethyl ester (ACI) | PASF-derivatives | acrylates | 4 | - | impregnation/proofing - for protection from damp, fungus, etc.; confidential | -
24 | 73609-36-6 | Silane, dichloromethyl(3,3,4,4,5,5,6,6,7,7,8,8,8-tridecafluorooctyl)- (9CI, ACI) | n:2 fluorotelomers | silicones | 6 | - | - | -
25 | 78560-45-9 | Silane, trichloro(3,3,4,4,5,5,6,6,7,7,8,8,8-tridecafluorooctyl)- (9CI, ACI) | n:2 fluorotelomers | silicones | 6 | - | - | -
26 | 80522-42-5 | Methanesulfonic acid, 1,1,1-trifluoro-, tris(1-methylethyl)silyl ester (ACI) | PASF-derivatives | silicones | 1 | - | - | -
27 | 85631-54-5 | 2-Propenoic acid, γ-ω-perfluoro-C8-14-alkyl esters | n:2 fluorotelomers | acrylates | 6;8;10;12 | - | Confidential | -
28 | 85877-79-8 | Silane, trimethoxy(3,3,4,4,5,5,6,6,6-nonafluorohexyl)- (9CI, ACI) | n:2 fluorotelomers | silicones | 4 | - | - | -
29 | 96383-55-0 | 2-Propenoic acid, 2-chloro-, 3,3,4,4,5,5,6,6,7,7,8,8,8-tridecafluorooctyl ester (9CI, ACI) | n:2 fluorotelomers | silicones | 6 | - | - | -
30 | 675-62-7 | Silane, dichloromethyl(3,3,3-trifluoropropyl)- (6CI, 7CI, 8CI, 9CI, ACI) | n:2 fluorotelomers | silicones | 1 | Intermediates in All other basic organic chemical manufacturing; Intermediates in synthetic rubber manufacturing | - | -
31 |  | EC No. 458-200-2 | unclear | silicones | unclear | - | - | -
32 | 475644-38-3; 358750-76-2 | Optool DSX | PFPEs | silicones | unclear | - | - | - |  | Antifouling agent for eyeglasses, camera lenses, touch screens, smart phones, tablets
33 |  | EC No. 429-350-6 | unclear | silicones | unclear | - | - | -
34 |  | EC No. 442-180-7 | unclear | silicones | unclear | - | - | -
35 |  | EC No. 442-330-1 | unclear | silicones | unclear | - | - | -
36 | 137606-16-7 | Silane, (3,3,4,4,5,5,6,6,7,7,8,8,9,9,10,10,10-heptadecafluorodecyl)triisocyanato- (9CI, ACI) | n:2 fluorotelomers | silicones | 8 | - | - | -
37 | 17741-60-5 | 2-Propenoic acid, 3,3,4,4,5,5,6,6,7,7,8,8,9,9,10,10,11,11,12,12,12-heneicosafluorododecyl ester (9CI, ACI) | n:2 fluorotelomers | acrylates | 10 | Intermediates in plastic material and resin manufacturing; intermediates in synthetic dye and pigment manufacturing; fabric, textile, and leather products not covered elsewhere | Confidential | -
38 | 212335-64-3 | 2-Propenoic acid, reaction products with N-[3-(dimethylamino)propyl]-1,1,2,2,3,3,4,4,4-nonafluoro-1-butanesulfonamide | PASF-derivatives | acrylates | 4 | confidential | - | -
39 | 2374-14-3 | Cyclotrisiloxane, 2,4,6-trimethyl-2,4,6-tris(3,3,3-trifluoropropyl)- (6CI, 7CI, 8CI, 9CI, ACI) | n:2 fluorotelomers | silicones | 1 | Intermediates in synthetic rubber manufacturing; intermediates in rubber product manufacturing; automotive care products; plastic and rubber products not covered elsewhere | adhesives, binding agents; confidential | -
40 | 27905-45-9 | 2-Propenoic acid, 3,3,4,4,5,5,6,6,7,7,8,8,9,9,10,10,10-heptadecafluorodecyl ester (9CI, ACI) | n:2 fluorotelomers | acrylates | 8 | Intermediates in plastic material and resin manufacturing | Confidential | -
41 | 34362-49-7 | 2-Propenoic acid, 3,3,4,4,5,5,6,6,7,7,8,8,9,9,10,10,11,11,12,12,13,13,14,14,15,15,16,16,16-nonacosafluorohexadecyl ester (9CI, ACI) | n:2 fluorotelomers | acrylates | 14 | confidential | Confidential | -
42 | 34395-24-9 | 2-Propenoic acid, 3,3,4,4,5,5,6,6,7,7,8,8,9,9,10,10,11,11,12,12,13,13,14,14,14-pentacosafluorotetradecyl ester (9CI, ACI) | n:2 fluorotelomers | acrylates | 12 | Intermediates in plastic material and resin manufacturing | Confidential | -

## Tabls S3. PFAS-impurity studies
First Author | Publication Year | Publication Title | Key points
Studies on SCFP formulations
Larsen | 2006 | Method development for the determination of residual fluorotelomer rawmaterials and perflurooctanoate in fluorotelomer-based products by gaschromatography and liquid chromatography mass spectrometry (https://doi.org/10.1016/j.chroma.2006.01.086) | 1) Fluorotelomer-based substances represent a potential indirect source of exposure to PFOA. Although PFOA or its salts is not used or added in any form during the manufacture or these products, it may be present at trace levels (part-per-million) as an unintended chemical reaction by-product formed during fluorotelomer raw material and finished product manufacture. Residual fluorotelomer raw materials may react during chemical processing to form perfluorooctanoic acid. 2) Although FTOHs can be analyzed by GC/MS with either EI or CI ionization, it was determined that for certain fluorotelomer-based polymeric products thermal degradaiton in the gas chromatographic inlet occurs forming FTOHs biasing the analysis of residual amounts of FTOHs in the products. 3) The determination of residual concentration of FTOHs in fluorotelomer-based polymeric products requires complete dissolution of the polymeric material. Various solvents were tried, but best results were obtained with tetrahydrofuran (THF). It allowed complete dissolution of approximately 40 mg of polymeric product in 10 mL volume of THF with limits of detection in the sub-microgram/g of product for FTOHs. 4) For fluorotelomer-based products, approximately 20 mg samples were weighed. The polymeric products were dissolved in 200 micro liter of Fluorocarbon 113, then ixed with methanol:water with the final concentration 15% methanol and 85% water. 5) The study detected perfluorooctanoate (up to 39 ppm), perfluorooctyl iodide (PFOI; up to 27 ppm), 8-2-8 ester [C8F17CH2CH2OC(O)C7F15; up to 12 ppm] and 6:2 (up to 1200 ppm), 8:2 (up to 1100 ppm) and 10:2 (up to 650 ppm) FTOHs in multiple commercial fluorotelomer acrylate and urethane polymers.
Dinglasan-Panlilio | 2006 | Significant Residual Fluorinated Alcohols Present in Various Fluorinated Materials (https://doi.org/10.1021/es051619+) | 1) This investigation has specifically sought to quantify unbound FTOHs as well as the sulfonamido alcohols, hereafter referred to as “residuals”, from various fluorinated materials, prior to or following application to consumer or industrial products to assess the potential contribution to the flux of these compounds to the environment. These residual alcohols, presumably a function of incomplete synthesis or lack of purification prior to marketing of materials (Figure 1), may be a significant source of release to the environment. Quantification and identification of residuals from seven different commercially and industrially available fluorinated materials were performed using a purge and trap method coupled with gas chromatography−mass spectrometry analysis. ... All fluorinated materials studied may or may not contain other nonfluorinated components in their formulation. 2) Teflon Advance Carpet Protector is a mixture containing both urethane and acrylic FTOH based copolymers. Scotchgard Rug and Carpet protector is reported to contain a mixture of fluoroalkyl copolymers as well as other acrylic based polymers. FSO-100 is described as an ethoxylated nonionic fluorosurfactant able to impart low aqueous surface tensions at low concentrations. It has a generic formula Rf−CH2CH2O(CH2CH2)xH where Rf = F(CF2CF2)y; x can be 0 to ∼15 and y = 1 to ∼7. Its recommended applications include incorporation into caulks, paints, coat ings, and adhesives (24). The synthesis of fluorotelomer based polymeric compounds is also known to proceed via the polymerization of telomer-based monomers (Figure 1), hence a monomer 3,3,4,4,5,5,6,6, 7,7,8,8,9,9,10,10,10-heptadecafluorodecyl methacrylate (8:2 methacrylate) was also investigated to compare the amounts of residuals obtained from this unpolymerized compound to those of polymeric and surfactant type materials. Polyfox-l-diol, a fluorinated polyoxetane that is not commercially available nor industrially applied, was also a subject of this study. Polyfluorooxetanes are synthesized using the polymerization of fluorinated oxetane monomers (26). This product is an example of a well-characterized polymeric material obtained directly from industry containing an ether-based polymer linkage. Finally, a windshield washer fluid available at common hardware and retail stores in Ontario, Canada called Motomaster Windshield Washer with Teflon was also examined to determine whether new products that have recently incorporated fluorinated polymers in their formula tion would also be sources of volatile fluorinated alcohols. 3) Unbound fluorinated alcohols were detected in all seven materials analyzed in this study. Scotchgard carpet and rug protector, the only nontelomer based material analyzed, had free NMeFOSE detected using the purge and trap method. It is important to note that this product was of the initial formulation prior to the withdrawal of perfluoroctane sulfonyl fluoride (POSF) based materials and other related sulfonamides in 2000−2002 by 3M and is no longer produced. The detection of NMeFOSE as residuals clearly reflects the presence of perfluorooctyl-based compounds. All other materials consisted of free FTOHs of varying chain length. 4) Purging of the Teflon Advance product resulted in detection of unbound telomer alcohols with chain lengths ranging from 8 to 14 carbons (6:2 up to 12:2 FTOHs). The 8:2 fluorotelomer alcohol (8:2 FTOH) was found in greatest abundance, followed by the 10:2 then the 6:2. ... Profiles of FTOHs removed from the other fluorinated materials investigated differed, although 8:2 FTOH appears to be the predominant material identified in the Teflon Advance (Figure 3) and polyfox-l-diol, the two known telomer-based polymeric materials used in the study ... Zonyl FSO-100 and Zonyl FSE contained unbound 6:2 FTOH as the primary component of telomer alcohols purged; it has been reported that 6:2 FTOH is primarily incorporated into nonpolymeric, surfactant materials (20). ... The Motomaster Windshield Washer was shown to contain mostly the 6:2 FTOH; it may be that the surface-active component of this consumer product is surfactant based rather than polymeric. 5) Detected levels (means, % of dry weight of initial fluorinated material): polyfox-L-diol (0.11%); Teflon Advance (0.34%); Zonyl FSO 100 (1.03%); 8:2 methacrylate monomer (0.04%); motomaster windshield washer with teflon (0.36%); scotchgard rug and carpet protector (0.39%)
Russell | 2008 | Investigation of the Biodegradation Potential of a Fluoroacrylate Polymer Product in Aerobic Soils (https://doi.org/10.1021/es0710499) | 1) The test SCFP (acrylates) used in this study was an aqueous dispersion of a fluoroacrylate polymer. The test substance is used commercially as a stain and soil repellent for textiles. The fluoroacrylate polymer is applied by immersion of a textile into a dilute aqueous solution of the product followed by drying whereby the polymer is strongly adsorbed and in some cases chemically bound to the textile surface. Unused application solution is discharged to wastewater. During consumer use of the treated textile article, the fluoroacrylate polymer bound to the fibers may be abraded from the textile surface during laundering and subsequently discharged to wastewater. 2) The test substance was characterized for residual fluorotelomer raw materials and impurities. The principal residuals present in the test substance were fluorotelomer alochols (FTOHs), acrylate monomers (FTAcs), alcohol acetates (FTOH-aces; CnF2n+1CH2CH2-O-C(O)CH3), ethers (CnF2n+1CH2CH2-O-CH2CH2CmF2m+1) and olefins (FTOs). 3) Detected residuals (mean; ppm test substance that contains 23-24 wt% SCFP): 6:2 FTOH (25 ppm); 8:2 FTOH (1200 ppm); 10:2 FTOH (650 ppm); 6:2, 8:2 and 10:2 FTIs, PFOI, perfluorodecyl iodide (PFDI) and 8-2-8 ester (<LOQ of 5 ppm); 6:2 FTAc (4 ppm); 8:2 FTAc (1100 ppm); 10:2 FTAc (440 ppm); 6:2 FTOH-ace (9 ppm); 8:2 FTOH-ace (1100 ppm); 10:2 FTOH-ace (500 ppm); 6-8 ether (<10 ppm); 8-8 ether (600 ppm); 8-10 ether (400 ppm); 8:2 FTO (300 ppm); 10:2 FTO (400 ppm); PFOA (9.9 ppm); perfluorononanoate (PFNA; 4.8 ppm); perfluorodecanoate (PFDA; 6.1 ppm); perfluoroundecanoate (PFUnA; 2.3 ppm). Note: FTAcs, FTOH-aces, ethers and FTOs were estimated values, based on the GC/MS/CI peak area using a response factor derived for 8:2 FTO and a single calibration level.
Russell | 2010 | Evaluation of PFO formation from the biodegradation of a fluorotelomer-based urethane polymer product in aerobic soils (https://doi.org/10.1016/j.polymdegradstab.2009.10.004) | 1) An example of a fluorotelomer-based urethane polymeric product is one prepared by reaction of a diisocyanato homopolymer with FTOH followed by a crosslinking step. The urethane polymer consists of a series of fluorotelomer side-chains attached to a hydrocarbon backbone and is both hydrophobic and oleophobic. 2) A typical commercial product is an aqueous dispersion comprised of urethane polymer particles 100–300 nm in size dispersed with hydrocarbon surfactants in water. 3) The test substance (TS) used in this study was an aqueous dispersion of a fluorotelomer-based urethane polymer which is used commercially as a stain and soil repellent for textiles. The dispersion is comprised of polymer particles 100-300nm in size with a weight average molecular weight of 3,500 daltons. 4) The test substance was characterized for residual fluorotelomer raw materials and impurities using a validated analytical method based on extraction with tetrahydruofuran followed by analyte detection and quantification using LC/MS, LC/MS/MS and GC/MS (Larsen et al. 2006) 5) Detected residuals (mean; ppm test substance that contains 23 wt% SCFP): 6:2 FTOH (11 ppm); 8:2 FTOH (11 ppm); 10:2 FTOH (5 ppm); 6:2, 8:2 and 10:2 FTIs, PFOI, perfluorodecyl iodide (PFDI) and 8-2-8 ester (<LOQ of 5 ppm); 6-8 ether (520 ppm); 8-8 ether (360 ppm); 8-10 ether (150 ppm); 8:2 FTO (660 ppm); 10:2 FTO (400 ppm); PFOA (1.5 ppm); PFNA, PFDA and PFUnA (<LOQ of 0.5 ppm). Note: ethers and FTOs were estimated values, based on the GC/MS/CI peak area using a response factor derived for 8:2 FTO and a single calibration level.
Washington | 2010 | Degradability of an Acrylate-Linked, Fluorotelomer Polymer in Soil (https://doi.org/10.1021/es9002668) | 1) The test SCFP (acrylates) was prepared by an SCFP manufacturer with the intent of minimizing residual-fluorotelomers and other PFAS content. 2) The study identified fluorotelomer alochols, fluorotelomer acrylates, and olefins, as well as perfluoroalkylcarboxylic acids, with varied fluorinated carbon chain lengths. 3) Using an MTBE and ACN extraction, and gas and liquid chromatography, mass spectrometry methods, the authors analyzed for the presence in the fresh SCFP of the analytes (mean; ppm solides in the formulation): 6:2 FTOH (9.8 ppm); 8:2 FTOH (265 ppm); 10:2 FTOH (125 ppm); 12:2 FTOH (48 ppm); 6:2, 8:2 and 10:2 FTIs, PFOI, PFDI, 12:2 FTAc; 8-2-8 ester, 6:2, 8:2 and 10:2 FTOH-aces, 6-8, 8-8, 8-10 ethers, and 8:2 FTO (<LOQ); 6:2 FTAc (8.4 ppm); 8:2 FTAc (117 ppm); 10:2 FTAc (36 ppm); 10:2 FTO (11 ppm); perfluorohexanoate (PFHxA; 0.13 ppm); perfluoroheptanoate (PFHpA; 0.077 ppm); PFOA (0.59 ppm); PFNA (0.097 ppm); PFDA (0.37 ppm); PFUnA (0.047 ppm); perfluorododecanoate (0.36 ppm); 7:3 FTCA (C7F15CH2CH2COOH; 0.077 ppm); 8:2 FTUCA (C7F15CF=CHCOOH; 0.19 ppm). Note: 12:2 FTOH, 6:2, 8:2, and 10:2 FTIs, PFOI, PFDI, 6:2, 10:2, and 12:2 FTAcs, 8-2-8 esters; 6:2, 8:2, and 10:2 FTOH-ace; 6-8, 8-8 and 8-10 ethers, and 8:2 and 10:2 FTOs are estimated using calibration curve of another compound from GC/MS(PCI), using mass+1 for detection; 8:2 FTAc calibration was used to estimate other acrylates and 8:2 FTOH calibration was used to estimate all other compounds detected by GC/MS(PCI).
Frömel | 2010 | Fluorotelomer ethoxylates: Sources of highly fluorinated environmental contaminants part I: Biotransformation (https://doi.org/10.1016/j.chemosphere.2010.06.002) | 1) The commercial FTEO (fluorotelomer ethoxylates) mixture was Zonyl® FSH from DuPont de Nemours (Neu-Isenburg, Germany). The fluorosurfactant fraction is 50%, the remainder consisting of water and dipropylene glycol methyl ether in equal shares (DuPont Company, 2001). The perfluorocarbon chain length was found to be at least between 4 and 12 carbon atoms and the degree of ethoxylation was at least 0–18. Due to the relatively low fractions of other congeners and very high adsorption of compounds with a long perfluorocarbon chain length, this study will only be focused on FTEO with a perfluorocarbon chain length of six and eight carbon atoms and a degree of ethoxylation between 0 and 13. 2) Stock solutions were prepared at a concentration of 1 mg mL−1 in acetone (FTOH and Zonyl FSH) or MeOH (all other chemicals). 3) The crude commercial mixture was analyzed for residual unreacted 6:2-FTOH and 8:2-FTOH. HPLC–(-)ESI-MS/MS analysis showed that the 6:2-FTOH content was 0.54% and 8:2-FTOH content was 0.29% (Fig. 1). These results are in line with those reported by Dinglasan and Mabury (2006), who found 1.03% for a different commercial FTEO product (Zonyl FSO-100). However, they used a completely different method (purging FTOH out of the raw material capturing volatilized FTOH on cartridges) and calculated the FTOH content as % of dry weight, which was not performed in the present study.
Washington | 2014 | Characterizing Fluorotelomer and Polyfluoroalkyl Substances in New and Aged Fluorotelomer-Based Polymers for Degradation Studies with GC/MS and LC/MS/MS (https://doi.org/10.1021/es500373b) | 1) All research reported herein used commercial SCFP (acrylates) aqueous sols prepared by DuPont Corporation and delivered to EPA as part of a Supplemental Environmental Project. 2) When SCFPs are delivered to manufacturers for incorporation into consumer products, commonly the SCFPs are delivered as aqueous sols, with the ∼100–300 nm (nominal diameter) SCFP particles suspended in the bulk phase. Being denser than water and hydrophobic, the SCFP particles will remain in suspension only with considerable modification of the liquid phase with surfactants to decrease the interfacial tension between particle surfaces and the solvent. A large fraction of these surfactants are fluorotelomer monomers. Within the context of regulatory allowance, fluorotelomer-monomer concentrations can range as high as 2 wt % of the dry SCFPs. 3) For SCFPs and SCFP sols, residuals are the monomers used to synthesize the SCFPs that remain unpolymerized in the final commercial product. For an acrylate-linked SCFP, residuals often include fluorotelomer acrylate (FTAc) and alcohol (FTOH) monomers. In contrast, impurities in SCFPs and SCFPs sols are PFASs present in SCFPs and sols that were not intended, neither in the SCFPs nor the feed stocks, e.g., fluorotelomer acids and perfluorocarboxylates (PFCAs). In our experience, in new FTPs, residuals commonly are present on the order of >100× that of impurities, with residuals being present in the parts-per-thousand to percent range and impurities commonly in the low parts-per-million range. When SCFPs are aged under real or simulated environmental conditions, e.g., FTP–soil microcosms in laboratory settings to simulate landfill settings, the residuals present in the initial FTP biodegrade so that impurities can accumulate to high concentrations under environmental conditions. 4) These results suggest that the residual content of at least some commercial FTP sols cannot be dramatically affected by preparation or handling of the sol itself. 5) In fresh FTP sols, concentrations of PFASs (other than uncharged fluorinated monomers) generally are relatively low, on the order of 0.1% to 1% of the uncharged fluorotelomer monomers which are intentionally present in the sols, acting as surfactants to stabilize the FTPs in suspension. 6) The study identified fluorotelomer acrylates, alcohols, acetates (Rf-CH2CH2-O-C(O)CH3), ethers, and olefins, and perfluoroalkyl carboxylic acids, with varied fluorinated carbon chain lengths. 7) On the basis of all the methods development we reported herein, the overarching extraction procedure that we found effective for characterizing residuals, impurities, and degradation products in heat-dried FTPs is summarized as Figure 8. This methodology yields reproducible results for new and aged FTPs, whether alone in the extraction vessel or in a soil matrix for degradation experiments. 8) Detected residuals & impurities in two commercial formulations (mean; ppm solids in the formulation): 8:2 FTAc (426 and 1777 ppm); 10:2 FTAc (501 and 2057 ppm); 12:2 FTAc (121 ppm and non-detected - ND); 6:2 FTOH (108 and 1150 ppm); 8:2 FTOH (1654 and 31152 ppm); 10:2 FTOH (845 and 22309 ppm); 12:2 FTOH (102 and 4042 ppm); 8:2 FTOH-ace (259 and 1571 ppm); 10:2 FTOH-ace (107 and 630 ppm); 8-8 ether (171 and 390 ppm); 8-10 ether (55 ppm and ND); PFHxA (3 and 9 ppm); PFHpA (9 and 17 ppm); PFOA (21 and 37 ppm); PFNA (46 and 42 ppm); PFDA (8 and 14 ppm); PFUnA (10 and 9 ppm); PFDoA (2 and 2 ppm)
Chu | 2014 | In Vitro Metabolic Formation of Perfluoroalkyl Sulfonamides from Copolymer Surfactants of Pre- and Post-2002 Scotchgard Fabric Protector Products (https://doi.org/10.1021/es500169x) | 1) The commercial fluorinated copolymer surfactants currently under study, Scotchgard pre-2002 formulation (Tech mix) (100 μg/mL in methanol) and Scotchgard post-2002 formulation (Tech mix) (100 μg/mL in methanol), were purchased from AccuStandard Inc. (New Haven, CT). 2) For commercial usage, the concentration of active components in Scotchgard products has been reported to be <3%. 3) Impurities in the Scotchgard products were identified by LC-Q-TOF and quantitatively analyzed by LC-MS/MS. Any possible unreacted fluorinate compounds, such as N-EtFOSA, N-MeFOSA and FOSA, in the initial incubation solution (0 min) were below their respective LODs.
Washington | 2015 | Decades-Scale Degradation of Commercial, Side-Chain, Fluorotelomer-based Polymers in Soils & Water (https://doi.org/10.1021/es504347u) | 1) Based on these considerations, we settled on applying the commercial FTP sols to cotton tufts by (i) drawing 10 μL of commercial FTP sol by autopipette; (ii) depositing it on preweighed ∼0.013 g compact tufts of cotton, that had been determined to bear no detectable concentrations of any study analyte, and reweighing to determine FTP sol mass on the cotton; and (iii) drying the FTP tufts at 127 °C. Cotton was identified as an intended substrate and 127 °C temperature was used to dry the FTP sol according to one of the test commercial FTP patents, (11) so our experimental design was consistent with intended use. We determined that drying the commercial FTP for 20 min resulted in time-invariant analyte concentrations that were between 2 and 3 orders of magnitude lower than that of the initial FTP sol, a concentration range that should allow detection of analyte accumulation for realistic FTP half-lives. 2) Nevertheless, the following substances were detected after the treatment (with varied levels among samples; see Tables S7 to S11 and S15): 6:2, 8:2, 10:2, 12:2, 14:2, 16:2 and 18:2 FTOHs; 7:2s FTOH; 8:2, 10:2, 12:2, 14:2 and 16:2 FTAcs; 8:2 FTOH-ace; 8-8 and 8-10 ethers; PFHxA, PFHpA, PFOA, PFNA, PFDA, PFUnA, PFDoA, PFTrA, and PFTeA; 6:2, 7:3, 8:2, 9:3, 10:2, 11:3, and 12:2 FTCAs; 5:3, 7:3, 8:2, 9:3, 10:2, 11:3, 12:2, and 14:2 FTUCAs
Zhu | 2019 | Occurrence and Degradation Potential of Fluoroalkylsilane Substances as Precursors of Perfluoroalkyl Carboxylic Acids (https://doi.org/10.1021/acs.est.9b00690) | 1) Active terminal groups (i.e., chlorine, methoxy and ethoxy) attached to silicon in the PFASi molecular structures are easily lost by hydrolysis to form silanol (Si–OH) groups with the leaving tendency chlorine > methoxy > ethoxy. Mono, double or triple functional Si–OH groups can either react with the hydroxyl groups on surface of substrates (e.g., SiO2/Si surface) to form the siloxane (Si–O–Si) linkages, or Si–OH groups can form intermolecular polymerization in solution. Therefore, the stock solutions of PFASis were freshly prepared in methanol before all experiments, and kept under water-free environment. 2) The PFASi analogues in two commercial antifingerprint (AF) liquid products with trade name AF-1061 and AF-1062 were further investigated by 1E6 folds dilution in methanol and instrumental analysis by ESI FT-ICR MS. 3) The major component of AF-1062 was recognized as 8:2 PTrEtOSi along with its three solvent substitution analogues. Additionally, two kinds of shorter analogues 7:2 PTrEtOSi and 6:2 PTrEtOSi were identified as well as their relevant mono methoxy substitution products. 4) It is interesting to find that a series of additional compounds were observed in three commercial antifingerprint (AF) liquid products with trade name AF-A2000, AF-H1000, and AF-I2000 (Figure S6b–d). ... The unique formula [C10H4F17O]+ was assigned within the mass error of 5 ppm, which was tentatively identified as perfluorooctyl vinyl ether through database search (e.g., PubChem CID 54096250, C8F17OCH═CH2). Perfluorooctyl vinyl ether as well as its analogues were another important surface coating material used for generating a highly ordered copolymer thin films.
Studies on SCFP-treated articles
Vestergren | 2015 | Are imported consumer products an important diffuse source of PFASs to the Norwegian environment? | 1)A total of 45 furniture textile, carpet, clothing and food contact material samples were purchased during the period November 2012 - February 2013 in Norway. 2) 11 PFCA and 4 FTOHs were measured 3) Concentrations of FTOHs were approximately 2-3 orders of magnitude higher than those of PFCAs. 4) Although perfluorooctane sulfonate (PFOS) was detected in one carpet sample at 1.7 µg/m2, the majority of samples complied with regulatory limits for PFOS in the EU.
Gremmel | 2016 | Systematic determination of perfluoroalkyl and polyfluoroalkyl substances (PFASs) in outdoor jackets | 1) Sixteen new outdoor jackets (15 outdoor jackets, labeled J0-J14, and one working jacket J15) were acquired during the period from August 2011 to March 2012 and analyzed for 23 different PFASs . Four selected jackets (J2, J8, J10 and J14) were stored in a sealed bag in the dark at room temperature and re-analyzed after 3.5 years. 2) Before storage, ∑ PFAS ranged between 0.03-719 µg/m2. Detection of PFOA is 100% (0.02-171 µg/m2), although lower as FTOHs (<0.001-698 µg/m2). PFSA could only be detected a few times in concentrations up to 0.5 µg/m2. The regulated PFOS was detected in only five jackets in a range from 0.01 to 0.54 µg/m2. Concentrations of potential PFOS precursors, such as FOSA- and FOSE derivatives were, when detectable, almost always below the LOQ. 3) PFOA was detected in normal outdoor jackets in a concentration range of 0.02-4.59 µg/m2. The concentration of PFOA in the working jacket (J15) analyzed was with a value of 171 µg/m2. Except for FTOH, all other detected PFASs in this jacket j15 exhibited the highest concentration compared to the other jackets analyzed. 4) After 3.5 years, only 10%-20% of the initial concentration of 8:2-FTOH and 20%-50% of 10:2-FTOH were found, whereas the concentrations of PFOA and perfluorodecanoic acid increased significantly. This supports the hypothesis that PFAS concentrations in textiles are also strongly dependent on age, and conditions of transport and storage. 5) Even the jacket having a label of fluorine-free impregnation gave a concentration of 20 ng/m2 PFOA.
Favreau | 2017 | Multianalyte profiling of per- and polyfluoroalkyl substances (PFASs) in liquid commercial products | 1) 194 consumer products were screened for 41 individual PFASs by means of LC- and GC-MS/MS. 2) Household products included impregnation agents (n = 60), cleansers (n = 24), polishes (n = 18), lubricants (n = 7). Commercial AFFFs (n = 62). A miscellaneous category of products (n = 23) was defined by various applications that included foamsuppressing agents for the chromium industry, paints, ski wax, inks and tanning substances. 3) Samples were collected throughout Switzerland during 2012 and 2013 directly from distributors (shops and supermarkets). 4) 24 PFASs were quantified in the 0.1-25000 ppm range. PFASs were mostly detected in AFFF (90%) and impregnating agents (60%) with mainly ionic and neutral species, respectively. In particular, the fluorotelomer alcohols 6:2, 8:2 and 10:2 FTOHs were detected in 40-50% of impregnating agents. 5) Additional 8 new structural classes of PFAS were detected in AFFFs.
Schultes | 2019 | Total Fluorine Measurements in Food Packaging: How Do Current Methods Perform? | 1) three french-fry bag (FF1-3) and six microwave popcorn bag (MP1-6) were analyzed of 44 PFASs by UHPLC−MS/MS. TF were measured by CIC, PIGE, and INAA. Samples were purchased in Sweden in 2012. 2) A total of 23 of 44 target PFASs were detected in the food packaging materials investigated here with Σ44PFAS concentrations ranging from 23.9 to 2220 pg/cm2. 3) PFTeDA, PFDoDA, PFHpA, 6:2 diPAP, PFHxA, 6:2/8:2 diPAP, and 8:2 diPAP were detected in >50% of the samples. 10:2 monoPAP was detected at by far the highest concentration (2100 pg/cm2) but only in a single sample (MP5, McKennedy microwave popcorn bag). In all other samples, the contribution of PFAA precursors was minor. PFCAs were the major compound class in 6 samples (FF2, FF3, MP2−MP4 and MP6), with PFHxA (<0.37 -160 pg/cm2) accounting for 53−90% of Σ44PFAS concentrations in these samples. PFOA was detected in only FF2 and MP5 (4.32 and 22.4 pg/cm2, respectively). 4) CIC-based TF concentrations (CF_TF ) in food packaging (2.05−17.8 μg/cm2) were high relative to the Danish Ministry of the Environment and Food indicator value of 0.1 μg/cm2. This value was established as a means of differentiating between intentionally added and background PFASs in food packaging. 5) CIC based EOF concentration (CF_EOF) ranged between 0.22−0.49 μg/cm2 in four samples. EOF of other samples were below MDL (0.04− 0.07 μg/cm2). EOF concentration (CF_EOF) accounted only for 0−5.5% compared to TF. No significant correlations were observed among CF_TF, CF_EOF, and ΣCF_PFAS. 6) These findings affirm the presence of polymeric coatings [e.g., perfluoropolyethers and fluorotelomer (meth)acrylate-based side-chain fluorinated polymers] on these papers and paperboards, as polymers have low solubility in most nonfluorinated solvents.
Zhu | 2020 | Total oxidizable precursor assay in the determination of perfluoroalkyl acids in textiles collected from the United States | 1) 13 PFAAs were determined in 160 textiles including 81 infant clothes, 56 raw water repellent fabrics and 23 raw flame-retardant fabrics. samples were collected between 2016 and 2019 from Albany, New York, USA. 2) Before oxidation: sum concentration of 13 PFAAs ranged from <LOD to 63.7 µg/m2 (<LOD-285 ng/g), with a mean value of 3.18 µg/m2 (14.2 ng/g). 3) ∑PFAA concentrations were the highest in flame retarded textiles ( mean:13.3 µg/m2; 59.4 ng/g), followed by water repellent textiles (2.88 µg/m2; 12.9 ng/g) and infant clothes (0.521 µg/m2; 2.33 ng/g). C4-C10 PFCAs accounted for at least three-quarters of the ∑PFAA content in our textile samples. 4) ∑PFAA concentrations 10-fold higher after TOP, suggesting PFAA precursors are used in textiles. 5) Precursors that generated C4-C5 PFCAs, upon oxidation, were more prevalent than those that yielded PFOA. 6) The calculated dermal exposure doses in infants of PFAAs present in clothes were at least 1-2 orders of magnitude below the reference doses proposed by the United States Environmental Protection Agency.
Wu | 2021 | Side-chain fluorotelomer-based polymers in children car seats | 1) 18 new children car seats were tested. Sampling year 2018. 2) Samples including exterior fabric (single layer, n=15), exterior fabric laminated to a layer of polyurethane foam (composite, n=15), and foam (n=5). 3) PFASs were detected in 97% of the car seat samples analyzed with LC- or GC-MS, with total concentrations of 43 PFAS (∑ PFAS) ranged from 0.26-228 ng/g in single fabric (mean = 47.3 ng/g), ND-155 ng/g in composite (mean = 12.3 ng/g) and 0.38-268 ng/g in foam sample (mean = 12.1 ng/g). 4) The large difference in fluorine content measured with MS and PIGE (average: 31 ng F/g vs 497 mg F/g, see Table S2) strongly suggests the presence of polymers in car seats. Using XPS, only a faint signal for inorganic fluorine (682.7-687.0 eV, Figure S1) was observed -> large difference comes from organic fluorine. 5) three fabric samples (#9, #11, #16) with the highest total fluorine content as represented by the highest PIGE signal were also subjected to UV irradiation and the TOP assay. 6) For sample #9 and #11, the levels of FTAcs and FTMAcs either increased or slightly declined after UV irradiation. FTAcs and FTMAcs degrades under UV. An increase in concentrations is instead suggestive of the presence of precursors. In particular, the increase in 6:2 FTAc and 6:2 FTMAc levels after UV irradiation in sample #11 suggests C6-based FTPs were present in the car seats samples, most likely (meth)acrylate-linked FTPs (Washington et al., 2009, 2015; Li et al., 2017), that were converted into FTAcs and FTMAcs during UV irradiation. 8) For sample #16, no PFOA was detected after any of the treatments, suggesting that no extractable and non-volatile long-chain precursors were present. However, the detection of 8:2 FTOH, a major precursor to PFOA, after UV irradiation indicates the presence of volatile precursors or fluorinated polymers. Since 8:2 FTOH was not detected in original sample, monomeric FTOH precuresors were excluded. Because FTOHs were formed after UV irradiation and no FTAcs or FTMAcs were detected, we conclude that this fabric was likely treated with fluorinated polymers that can be degraded to FTOHs directly (e.g. fluorotelomer-based urethane polymers) (Russell et al., 2010). 9) Finally, extraction of selected samples with synthetic sweat showed that ionic PFAS, particularly those with fluorinated carbons ≤8, can migrate from fabric to sweat, suggesting a potential dermal route of exposure.
Nikiforov | 2021 | Hydrolysis of FTOH precursors, a simple method to account for some of the unknown PFAS | 1) Four polyester samples were selected for the study. the previous screening showed that two of them (no.1 and no. 2) were shown to contain FTOHs, while samples 3 and 4 have been found FTOH free. 2) After hydrolysis for samples 1 and 2, the apparent concentration of sum of the three FTOHs increased ca 520 and ca 1300 times, respectively. After hydrolysis, the dominating congener was 8:2 FTOH in both samples, while without hydrolysis that was 8:2 FTOH for sample 1, but 10:2 FTOH for sample 2. 3) The method revealed the presence of a 8:2 FTOH precursor (accompanied with smaller amounts of precursors of 6:2 and 10:2 FTOHs) in total amount of up to 1.3 mg/g or 0.3 g/m2. 4) Under a heating period of 16 h of hydrolysis, conversion of all model sub- stances was complete, no traces of starting materials were detected (Fig. S27). The yield of 6:2 FTOH from 6:2 FTOH acrylate, methac- rylate and isobutyrate (average of 6 parallel runs) was measured quantitatively using standard analysis for FTOHs and was found to be 101 ± 15%.

## Table S4. Degradation studies
First Author | Year | Titel | Precursors | description of precursor | number-average molecular weight Mn or weight-average molecular weight Mw of the polymer | Types of microbes or microcosms | incubation conditions | incubation duration | Estimated half-life (t1/2) | intermediates and end products | Yields of PFCAs or PFAS | (Bio)degradation pathway | Remark | References
Russell | 2008 | Investigation of the Biodegradation Potential of a Fluoroacrylate Polymer Product in Aerobic Soils (https://doi.org/10.1021/es0710499) | an aqueous dispersion of a SCFP (acrylates). The test substance is used commercially as a stain and soil repellent for textiles. | - prepared in the laboratory as an aqueous dispersion according to a published method - The fluoroacrylate monomer used in the polymer synthesis was prepared from a fluorotelomer alcohol mixture composed of one weight percent 6–2 FTOH, 55% 8–2 FTOH, 29% 10–2 FTOH, 10% 12–2 FTOH, and 5% 14–2 FTOH and larger. The principal residuals present in the test substance were FTOH, fluoroacrylate monomer, FTOH acetate, and fluorotelomer olefin. - The dispersion contains 24-28% SCFPs, 5-9% dipropylene glycol, 1-3% polyethylene glycol monotridecyl ether and 60-70% water | Mn = 40,000 (10.095% weight percent fluorine) | four freshly collected soils incubated under aerobic conditions | The test vessels were 160 mL glass serum bottles capped with aluminum foil-lined closures which were crimp sealed. The vessels were incubated statically at 20 ± 2 °C. Approximately 25 g dry weight equivalent of test soil was added to each test vessel. | 24 months | 95 years (inceptisol soil)-indefinitely long (>2000 years, ultisol soil), based on experimental PFO data | The experimentally observed concentrations of 8–2 FTOH, 8–2 FTA, 8–2 FTUA, and 7–2 sFTOH are summarized in SI Table S16, and the concentrations of PFO, PFN, PFD, PFU and 7–3 acid are provided in SI Table S17. | Formation of PFO = 0.201-0.24; formation of 7-3 acid = 0.007-0.018 | In the proposed reaction scheme, degradation of polymer is assumed to generate reactive intermediates which can further degrade to form terminal degradation products including PFO, PFN, PFD, PFU, and 7–3 acid. Based on previously published degradation studies, fluoroacrylate polymer side chains and residuals derived from 8–2 FTOH are assumed to be a potential source of PFO, 7–3 acid and shorter chain PFCAs as a result of biodegradation. In an analogous fashion, longer polymer side chains and residuals are assumed to generate proportionately longer carboxylates.
Washington | 2009 | Degradability of an Acrylate-Linked, Fluorotelomer Polymer in Soil (https://doi.org/10.1021/es9002668) | SCFPs (acrylates) prepared by an FTP manufacturer with the intent of minimizing residual-FT and PFC content | - Based on particle-size analysis, the specific area of our test AFTP was about 0.05 m2/g AFTP. In contrast, the specific area of a typical commercial AFTP can be calculated to be about 14 m2/g AFTP (SI:12) or about 300-times that of our test AFTP. |  |  | Treatment microcosms were prepared by placing about 10 mg of the AFTP, 5 g of soil, and sufficient 18-MΩ water to saturate soil pores, about 2 g, into 16-mL centrifuge tubes, sealing the tubes with oversized caps (SI:3) and storing in an incubator maintained at 25 °C (SI:1 and 3). | 546 d | Aged microcosms accumulated more FTs and PFCs than were present in the fresh polymer indicating polymer degradation with a half-life of about 870−1400 years for our coarse-grained test polymer. Modeling indicates that more-finely grained polymers in soils might have half-lives of about 10−17 years assuming degradation is surface-mediated. | Same as above |  | Same as above
Russell | 2010 | Evaluation of PFO formation from the biodegradation of a fluorotelomer-based urethane polymer product in aerobic soils (https://doi.org/10.1016/j.polymdegradstab.2009.10.004) | an aqueous dispersion of a SCFP (urethanes) which is used commercially as a stain and soil repellent for textiles. | - The fluorotelomer-based urethane polymer test substance was prepared in the laboratory as an aqueous dispersion according to a published method. - The fluorotelomer alcohol raw material in the urethane polymer synthesis was composed of 34 weight percent 6-2 FTOH, 31% 8-2 FTOH, 18% 10-2 FTOH, 9% 12-2 FTOH and 8% 14-2 FTOH and larger. - The dispersion is comprised of polymer particles 100-300nm in size. - the dispersion contains 22.7% SCFPs, 75.9% water and 1.4% anionic surfactant. | Mw = 3500 Da (10% weight percent fluorine) | four freshly collected soils incubated under aerobic conditions | The test vessels were 160-mL glass serum bottles with aluminum foil-lined closures statically incubated at 20 ± 2 °C. The test substance dosed treatments were prepared by dosing approximately 25 g (dry weight equivalent) of soil with sufficient test substance to obtain 200 mg TS/kg dry weight. The test substance was administered by direct weight addition. | up to 24 months | 28 years (ultisol soil, through day 273)-241years (alfisol soil)
Fromel | 2010 | Fluorotelomer ethoxylates: Sources of highly fluorinated environmental contaminants part I: Biotransformation (https://doi.org/10.1016/j.chemosphere.2010.06.002) | Commercial fluorotelomer ethoxylate SCFP, Zonyl FSH | The commercial FTEO mixture was Zonyl® FSH from DuPont de Nemours (Neu-Isenburg, Germany). The fluorosurfactant fraction is 50%, the remainder consisting of water and dipropylene glycol methyl ether in equal shares (DuPont Company, 2001). The perfluorocarbon chain length was found to be at least between 4 and 12 carbon atoms and the degree of ethoxylation was at least 0–18. Due to the relatively low fractions of other congeners and very high adsorption of compounds with a long perfluorocarbon chain length, this study will only be focused on FTEO with a perfluorocarbon chain length of six and eight carbon atoms and a degree of ethoxylation between 0 and 13. |  | unfiltered effluent water of the municipal waste water treatment plant Beuerbach (Hesse, Germany) | Biodegradation experiments were carried out at approximately 25 °C in amber 1 L glass bottles filled with 1 L of unfiltered effluent water of the municipal waste water treatment plant Beuerbach (Hesse, Germany). Aerobic conditions were maintained by aerating the bottles regularly (1–2 h per day) with an aquarium pump. The bottles were spiked with 9.5 mL of a solution containing 1.2 mg mL−1 Zonyl FSH in MilliQ water, resulting in an effective FTEO concentration of 5.7 mg L−1. | 48 days | FTEO are rapidly transformed with a half-life of approximately 1 d In stark contrast, the intensities for shorter FTEOC remained constant after approximately 20 d. A steady state, in which the reaction rates of generation and shortening of a specific congener are equal, is very unlikely, because in this case the FTEO1C compounds should be degraded as well. Thus, we conclude that the shorter FTEOC were not further degraded, even within a 48 d period. In fact, concentration of FTEOyC with y < 9 remained stable once generated. | FTEOC (fluorotelomer ethoxylate carboxylates) were generated without a significant lag phase. The long FTEOC (y > 8) were nearly completely degraded within 18 d. | None | It is assumed, that ethoxylate shortening transforms the longer chained FTEOC to shorter-chained FTEO, which are then reoxidized to the respective FTEOC. However, it is supposed that biotransformation starts with an oxidation to the respective aldehyde followed by a second oxidation to the carboxylate, analogous to polyethylene glycol biodegradation. Since aldehydes are very reactive species, their fast oxidation to the FTEOC may have disallowed analytical detection. The ether bond is assumed to be cleaved by an enzyme called diglycolic acid dehydrogenase (DGA-DH), which oxidizes the carbon in α-position to the carboxylic acid function and subsequently cleaves off glycosylate leaving a polyethoxylate shortened by one ethoxy group (Kawai, 2002). ultimate ethoxylate shortening of FTEO would theoretically end up in FTOH rendering FTEO a potential source of PFCA. | The unforeseen stability of short-chain FTEOC is possibly caused by the prevalence of perfluorocarbon chain in the lower ethoxylated molecules. This proximity of the perfluoroalkyl group might decrease the binding potential of the substrate to the active center, since the perfluoroalkyl group is both hydrophilic and hydrophobic. Similar effects of fluorinated functional groups were observed in several other studies carried out in our laboratory (Peschka et al., 2008, Frömel et al., 2008). These findings suggest that FTEO degradation does not immediately contribute to the PFCA burden in the environment. However, it needs to be pointed out that this study was a short-term study compared with other studies that have been carried out, e.g. for 8:2-FTOH in soils (Wang et al., 2009). Long-term studies might prove slow biotransformation of short-chained FTEOC finally ending up in the respective FTOH and thus in the respective PFCA.
Rankin | 2014 | Investigating the biodegradability of a fluorotelomer-based acrylate polymer in a soil-plant microcosm by indirect and direct analysis | self synthesized SCFP (acrylates), which went through a series of wash and heat purging steps to remove residual FTOH. | The unique SCFP contains 8:2 fluorotelomer appendages covalently bound to the hydrocarbon backbone through an ester linkage. | Mw = 3747, Mn = 3007 | soil, WWTP biosolids and plant in pots | green house with natural sunlight and supplimentary illumination at a temperature of 25/21°C day/night and watered daily. | 5.5 months | 15-111 years if calculated based on 0-5.5 month. 8-18 years if calcualted based on 0-3.5 month. (reduction of stable products from 3.5-5.5 month probably due to watering loss. Biodegradation rate: FTACP/soil < FTACP/plant < FTACP/plant/biosolids | FTACP biodegradation was inferred from the observed intermediates, 8:2 FTCA and 7:3 FTCA, 8:2 FTUCA and 7:3 FTUCA, and PFCA (C6−C9) products detected in soil, plant, and catch plate of the pot. Incubation of the unique FTACP in all soil conditions resulted in the accumulation of PFHxA, PFHpA, and PFOA concurrently with the reduction of 8:2 FTCA and 8:2 FTUCA | PFOA was the dominant product, e.g. constituting 80% of products in FTACT/Plant/biosolids compartments. 7:3 FTCA, PFHxA, and PFHpA were minor products. See figure 2 at the right hand side. | Dominant: degradation to PFOA. The formation of the stable intermediate 7:3 FTCA is consistent with transformation pathways of 8:2 FTCA and 8:2 FTUCA observed in aerobic microbial degradation.(29) Subsequent dealkylation and defluorination steps of 7:3 FTCA presumably explains the production of PFHxA and PFHpA. The α-oxidation of 8:2 FTOH to PFNA has been reported with different mammalian hepatocytes,31−33 but at ≤1% of the total stable products. PFNA was observed only within background levels in this study. | the analysis of 8:2 FTOH was omitted because the pots were under open atmosphere. MALDI-TOF method provided the first direct evidence ofFTACP biodegradation with half-lives potentially on the order of months instead of years. Changes in the characteristic repeat pattern implied that lower molecular weight FTACPs are more readily biodegraded than higher molecular weight FTACPs with half-lives between monomeric FTACs and commercial FTACPs. | Rankin 2014_Investigating the biodegradability of a fluorotelomer-based acrylate polymer in a soil-plant microcosm by indirect and direct analysis
Chu | 2014 | In vitro metabolic formation of perfluoroalkyl sulfonamides from copolymer surfactants of pre- and post-2002 scotchgard fabric protector products | Scotchgard fabric protector formulations, pre-2002 and post-2002 (the identities of SCFPs inside unknown, but likely urethane based on Letcher et al. 2020) | pre 2002: the fabric protector contains N-ethyl-perfluorooctanesulfonyl chemical moiety (C8F17SO2N(C2H5)−). Post 2002:N-methyl-perfluorobutanesulfonyl chemical moiety (C4F9SO2N(CH3)− |  | in vitro, rat liver microsomes | in a 15 mL test tube with rat liver microsomes suspension, incubated at 37 °C in a water bath with shaking | 60 min |  | pre 2002: only FOSA was detectable, and with no detectable concentrations of PFOS, N-MeFOSA, N-EtFOSA, N-MeFOSAA or N-EtFOSAA. Post 2002: only FBSA was detectable | during 60 min, FOSA in incubation solution increased from below LOD to 36ng/L, FBSA from below LOD to 188 ng/L. Incubation solution contains 4µL Scotchgard fomulation in 2 ml incubation solution. | FOSA formation occurred with no concomitant formation of PFOS. This demonstrated that the microsomes possessed NADPH catalyzed N-deethylation activity to give a final FOSA degradation product via a phase I metabolic pathway. | Any possible unreacted fluorinate compounds, such as N-EtFOSA, N- MeFOSA and FOSA, in the initial incubation solution (0 min) were below their respective LODs. concentrations of FOSA and FBSA small molecule precursors such as alkylated FOSAs or FBSAs were not detectable (<LODs) in these fabric protector original standard solutions. Thus, the FOSA or FBSA metabolites were derived from the copolymer product itself rather than nonreacted reagents in the Scotchgard products. FOSA and FBSA concentrations increased with the microsomal incubation time with the pre-2002 and post-2002 products, respectively (Figure 3 A and B). There was a plateau in the amount of FOSA formed after 20 min incubation time, but in contrast there was a lack of a FBSA formation plateau up to 60 min of maximum incubation time. | Chu 2014_In vitro metabolic formation of perfluoroalkyl sulfonamides from copolymer surfactants of pre- and post-2002 scotchgard fabric protector products
|  |  | positive control samples (using N-EtFOSA as substrate) | N-EtFOSA |  | in vitro, rat liver microsomes | same as above | 60 min |  | FOSA | After 10 min most of N-EtFOSA (>90%) was metabolized to FOSA
Washington | 2015 | Decades-scale degradation of commercial, side-chain, fluorotelomer-based polymers in soils and water | Two commercial acrylate-linked FTPs, manufactured by DuPont, FTP4 and FTP3 | FTPS were deposited on cotton tufts and the cotton tufts were dried at 127°C. the FTPs tested here contain ~50% C8 telomers and ~30% C10 telomers. |  | soils + FTP-bearing cotton tuft + water | 16 ml centrifuge tubes, containing soil, FTP-bearing cotton tuft and water | 376 d | 33 to 112 years for the two FTPS | 50 analytes |  |  | 8:2 Fluorotelomer alcohol generated from FTP degradation in soil was more stable than without FTP present suggesting a clathrate guest-host association with the FTP. | Washington 2015_Decades-scale degradation of commercial, side-chain, fluorotelomer-based polymers in soils and water
|  |  | FTP4 | FTP Hydrolysis Experiment, FTPS were deposited on cotton tufts and the cotton tufts were dried at 127°C |  | water + FTP-bearing cotton tuft | 16 ml centrifuge tubes, containing FTP-bearing cotton tuft and water, PH=10 | 11 d | 5.5 years | 8:2FTOH |  |  | It is noteworthy that this pseudo-first half life (5.5 years) is only ~1/10 that of our year- long experiment (63 years) | Washington 2015_Decades-scale degradation of commercial, side-chain, fluorotelomer-based polymers in soils and water
Washington | 2015 | Abiotic Hydrolysis of Fluorotelomer-Based Polymers as a Source of Perfluorocarboxylates at the Global Scale | commercial acrylate-linked FTPs, manufactured by DuPont, FTP4 | FTP Hydrolysis Experiment, FTPS were deposited on cotton tufts and the cotton tufts were dried at 127°C |  | water + FTP-bearing cotton tuft | 16 ml centrifuge tubes, containing FTP-bearing cotton tuft and water, 25°C, pH= 5, 6, 7, 8, 9, 10, 11, and 12 | 77 d | pH 5-9: 55year, pH 10: 15years, pH 11: 4.9 years, and pH12: 0.7 years. | 8:2, and 10:2 FTOH |  |  |  | Washington 2015_Abiotic Hydrolysis of Fluorotelomer-Based Polymers as a Source of Perfluorocarboxylates at the Global Scale
|  |  | same as above | same as above |  | soils + FTP-bearing cotton tuft + water | 16 ml centrifuge tubes, containing soil, FTP-bearing cotton tuft and water |  |  | uPFCA and HPFCA |  | details see the paper | In-Stock samples from the paper (Washington 2015_ Decades-scale degradation..) were measured. Results show: The occurrence of uPFCA and HPFCA homologues in samples from our experiment on commercial FTPs document that degradation of commercial FTPs are a potential source of these compounds to the environment.
Washington | 2019 | Determining global background soil PFAS loads and the fluorotelomer-based polymer degradation rates that can account for these loads | model estimation | FTP degradation → PFCA | [7 empty] | Analysis of fibers by CIC after washing (n = 4 replicates, see Table S8 in the Supporting Information) revealed ∼1330 μg F/m2 for PA and 243 μg F/m2 for PES/CO fabrics. The sum concentration of PFASs (converted to fluorine equivalents, see the Supporting Information) extracted from the (unwashed) fabric was ∼1.8 μg F/m2, which is over 700 times lower than that attributable to fiber loss during washing (i.e., 1330 vs 1.8 μg/m2). Overall, these results indicated that the largest fraction of fluorine is most likely present as DWR polymer chemically bound to the fiber, and thus the loss of residuals was not considered further in our calculations. Prior to washing, PA fabric treated with C6F13-FTP contained ∼0.52 g F/m2 (Table S11, Supporting Information). On the basis of measurements of the fibers following washing, it was estimated that ∼0.25 wt % of fluorine of the PA-treated fabric (i.e., 1329 μg F/m2) was lost during washing (Table S12, Supporting Information). This value is expected to be even lower for the PES/CO fabric (∼0.05%) since a lower amount of fibers was detected (assuming the same fluorine content of PA and PES/CO weaves). Despite these small percentages, the loss per jacket is considerable (3988 μg F for a PA jacket and 730 μg F for a PES/CO jacket assuming a surface area of 3 m2; see Table S10 in the Supporting Information). | we investigate whether environmental loads of long-chain PFCAs might offer an independent approach to assess FTP half-lives. Modeled estimates were compared to existing experimental results. Findings show agreement for FTP half-lives at the decades-scale supporting existing laboratory studies that report decade-scale half-lives for FTPs. This suggests that global long-chain PFCA loads will increase for decades if legacy FTPs already manufactured are not contained upon disposal. These results suggest that FTPs comprised of novel poly- and perfluorinated alkyl substances (PFASs) now in production might constitute considerable sources to the environment of the new generation of PFASs. | Washington 2019 Determining global background soil PFAS loads and the fluorotelomer-based polymer degradation rates that can account for these loads
Schellenberger | 2019 | Release of Side-Chain Fluorinated Polymer-Containing Microplastic Fibers from Functional Textiles During Washing and First Estimates of Perfluoroalkyl Acid Emissions (https://doi.org/10.1021/acs.est.9b04165) | Two fabrics [polyamide (PA) and polyester/cotton (PES/CO)] were selected and coated with perfluorohexane-based side-chain fluorinated polymers. | PA fabrics were coated in-house with a water-based DWR emulsion that included a C6F13-FTP (Figure S1 in the Supporting Information) and a cross-linker. The DWR was applied to the fabrics by their immersion into a water-based formulation, followed by drying (120 °C, 10 min) and curing (175 °C, 70 s), following a typical pad-dry-cure process (28,29) similar to procedures in textile production (see Table S1 for further details). A second PES/CO fabric with an industrially applied C6F13-FTP was provided by Haglöfs (Sweden). This fabric was used for the production of performance outdoor clothing until 2016, when the company switched to nonfluorinated DWR alternatives. The weight of the 80% recycled PES, 20% organic CO material was 243 g/m2 with 30 ± 1 threads per cm warp and 40 ± 2 threads per cm weft (according to the manufacturer). |  |  | Fabrics were washed according to the GyroWash procedure (described in ISO 105-C12:2006 (30) and ISO 105-C06:2010 (31)), which is a standardized test that simulates washing to assess the color fastness of textiles. A combination of ISO 105-C12:2006 (color fastness to industrial laundering) and ISO 105-C06:2010 (color fastness to domestic and commercial laundering) was adopted as proposed by Jönsson et al. (7) to assess fiber loss during washing in the present study (see S1.4, adapted GyroWash method in the Supporting Information for more detailed information). |  |  | Filtration of wash water through 20 μm mesh filters followed by analysis by light microscopy (LM) with automated fiber counting revealed an average of n = 1045 fibers for PA and n = 172 for the commercial PES/CO blend. | Not applicable
Nikiforov | 2021 | Hydrolysis of FTOH precursors, a simple method to account for some of the unknown PFAS | Four polyester samples. In the previous screening two of them (no.1 and no. 2) were shown to contain FTOHs, while samples 3 and 4 have been found FTOH free. |  |  | hydrolysis medium | 4% NaOH, MeOH-H2O (9:1), 60°C, closed system without stiring | 16 h |  | 6:2, 8:2, and 10:2 FTOH | For sample 1 and 2, after hydrolysis the apparent concentration of sum of the three FTOHs increased ca 520 and ca 1300 times, respectively. After hydrolysis, the dominating congener was 8:2 FTOH in both samples, while without hydrolysis that was 8:2 FTOH for sample 1, but 10:2 FTOH for sample 2. For sample 3 and 4, low levels of FTOH were detected, but were in the same range, as levels in contaminated samples. The method revealed the presence of a 8:2 FTOH precursor (accompanied with smaller amounts of precursors of 6:2 and 10:2 FTOHs) in total amount of up to 1.3 mg/g or 0.3 g/m2 | Browsing the available databases shows that large part of patented organofluorine compounds are derivatives of simple PFAS containing an oxygen link, like, for example polymers with fluorotelomer side-chains. C-O bonds in esters are known to be susceptible to hydrolysis. Therefore, hydrolysis, followed by target PFAS analysis can be an alternative or complementary method for assessing hidden PFAS. |  | Nikiforov 2021_Hydrolysis of FTOH precursors, a simple method to account for some of the unknown PFAS

## Table S5. SCFP release
Author | Year | Titel | Sample type | Sampling year | PFAS measured | concentration | remarks from authors
Detection of SCFPs themselves in the environmental samples
Yamamoto | 2014 | Use of high-resolution mass spectrometry to identify precursors and biodegradation products of perfluorinated and polyfluorinated compounds in end-user products |  | 2010 | C9F19(CH2CH2O)xH | Leachate samples were collected from a disposal facility located in the Kansai area in 2010. The fluorotelomer ethoxylates observed in brand C were also detected in the leachate sample. With respect to the number of ethoxy units, the peak area of each fluorotelomer ethoxylate with a C9F19 group is also shown in Fig. 8. This profile is remarkably similar to that of brand C. If these fluorotelomer ethoxylates were readily degradable, their ethoxy profiles would differ.
Chu | 2017 | Side-chain fluorinated polymer surfactants in aquatic sediment and biosolid-augmented agricultural soil from the Great Lakes basin of North America | sediment samples (n=15) from western Lake Erie and Saginaw Bay (Lake Huron). | 2012-2013 | 1) main components in the pre- and post-2002 Scotchgard™ fabric protectors: perfluorooctane sulfonamide (S1) and perfluorobutane sulfonamide (S2) based side- chain, respectively 2) ∑22PFAS | In fifteen sediment samples collected in 2012–2013 from western Lake Erie and Saginaw Bay (Lake Huron), S1 was in all sediment samples (0.18 to 461.59 ng/g dry weight (d.w.)); S2 was in 80% of the sediment samples (<0.03 to 24.08 ng/g d.w.).
|  |  | soil sample (from a biosolid applied (n=3) and two non-biosolid applied farm field sites (n=1 and 9, respectively) in southern Ontario (Canada) | 2014 | same as above | S1 was detected in 100% of the soil samples from biosolid-augmented agricultural site (mean 236.36 ng/g d.w.; range 41.87 to 622.46 ng/g d.w.), and at concentrations much greater than in the aquatic sediment samples. S1 showed low concentration in two non-biosolid-augmented agricultrual sites (mean 3 ng/g d.w and 17 ng/g d.w, respetively). Mean concentration of S2 from biosolid-augmented agricultural site was 4.12 ng/g d.w.. Mean concentration of S2 from two non-biosolid-augmented sites were 0.16 and 0.52 ng/g d.w., respectively. This result suggests that these PFASs are mainly from sewage biosolids, which are used for soil amendment in the area in recent years, which is similar to related studies that have been published recently (Washington et al., 2010; Strynar et al., 2012; Arvaniti and Stasinakis, 2015; Kim et al., 2016). | 1)The concentration of S1 and S2 in soil and sediment samples were also much greater than the total concentration of other PFASs that were measured 2)A potential source of these fluoropolymers in the environment is also via WWTP discharge into water systems or via redistribution of biosolid slurry for crop field applications. Different from other hydrophobic contaminants such as polychlorinated biphenyls (PCBs), these fluoropolymers exhibit both hydrophobic and lipophobic characteristics. A simple hydrophobic partitioning paradigm was found not to be suitablewhen applied to cal- culate the sorption of these compounds to sediment and sludge. High concentration of S1 component and low concentration of its potent degradation products (FOSA, N-EtFOSA and PFOS) found in the present sediment and soil samples implies that these side-chained polymers are likely to be resistant to biodegradation.
Letcher | 2020 | Side-chain fluorinated polymer surfactants in biosolids from wastewater treatment plants | biosolids from WWTP | Most sample collections (n = 16) was during 2016 and 2017, three samples in 2014 and one sample in 2012. The biosolids samples were kept frozen (-80 °C) until analysis. | 1) main components of Scotchgard fabric protectors (pre-2002) and (post-2002) (S1 and S2, respectively) . S1 can be named as side chain perfluorooctane sulfonamide-urethane polymer with C8F17 side-chain and S2 side chain perfluorobutane sulfonamide- urethane polymer,with C4F9 side- chain. 2) 22 other PFAS | 1) S1 (with C8F17 side-chain) concentrations ranged from 1.08 to 105 ng/g d.w. and S2 (with C4F9 side- chain) concentrations ranged from 37.5 to 2051 ng/g d.w., which were much higher than that of other common monitored perfluoroalkyl substances (PFAS). 2) The total concentration of 22 other perfluoroalkyl substances ranged from 4.93 to 92.6 ng/g d.w., and approximately thirty times lower than S1 and S2 concentrations. 3) PFAS concentration in biosolids are likely underestimated without consideration of S1 and S2 | In Canada more than 660,000 dry tonnes of biosolids are generated annually [32], and about 43 % of are used in land applications [33]. Therefore, there can be a risk of PFAS exposure to humans or wildlife from biosolids applications [34]. It was reported that side-chain fluorinated polymers represent a high percentage of all PFAS-containing products, and more than 80 % in the case of fluorotelomers [24]. We previously reported that the main side-chain fluorinated polymer components of Scotchgard fabric protector (pre-2002) and (post-2002) were detectable in 100 % and 80 %, respectively, in soil samples from biosolids-augmented agricultural sites in southern Ontario (Canada) [35].
Fredriksson, Felicia | 2020 | A Pilot Study of the Fluorinated Ingredient of Scotchgard Products and Their Levels in WWTP Sludge and Landfill Leachate from Sweden | 1) sludge samples from four WWTPs in 2015; 2) sludge samples from one of the four WWTPs (Gässlösa WWTP) to study the trend of S1 and S2 between 2004-2016 | 2015, 2004-2016 | 1) two side-chain fluorinated polymers of Scotchgard, hereafter referred to as Pre-2002 and Post-2002 2) sum of 93 PFASs | 1)Pre-2002 and post-2002 were reported in all sludge samples (158-2618 ng/g d.w.). Levels of Pre-2002 (142 – 2514 ng/g d.w.) were always higher than those of Post-2002 (11 – 104 ng/g d.w.)in the same samples. Interestingly, levels of Post-2002 was higher compared to pre 2002 in the biosolid samples from Letcher 2020. This difference might suggest different usages and sources between Sweden and Canada. 2) The reported concentrations of the sum of Pre-2002 and Post-2002 in the sludge samples were much higher than the sum of 83 PFAS. 3) A declining trend was observed for Pre-2002 in sludge samples from Gässlösa but no clear trend was noted for Post-2002. 4) Among all the sludge samples (including the temperal samples 2004-2016), the sum of Pre-2002 and Post-2002 contributed to between 0 to 5.6% of the EOF. Other PFAS measured in the sample extract accounted for between 0 to 19.3% . Significant amount and proportion of the EOF (78.4-100%) remain unidentified. | The Gässlösa WWTP received wastewater from large textile industries, which may be one of reasons for the elevated concentrations of Pre-2002 and Post-2002 when compared to the other three WWTPs. The levels of the side-chain fluorinated polymers in sludge from WWTPs may therefore be related more to the types of industries connected to the area, than the number of people served in the area.
|  |  | leachate samples from three different landfills | 2018 | same as above | Only three of the five leachate samples showed detectable levels of Pre-2002. Post-2002 was not detected in any of the landfill leachates. The low levels could be due to that both compounds are strongly sorbed to particles, which indicates the fate and distribution of these compounds. Compared to the sludge samples, a relative higher amount of measurable PFAS were detected in the landfill leachate particles contributing to between 14 to 30% of the EOF. In contrast, Pre-2002 and Post-2002 only contributed up to 0.03% of the EOF. | 1) Several new PFAS were detected on the leachate particles but not in the sludge samples, which include the FBSA, FHxSA and PFECHS. These compounds should be included in regular monitoring programme. 2)For both the sludge and leachate samples, the quantified levels of Pre-2002 and Post-2002 only contributed to a minor part of the EOF. A high proportion of unknown EOF still remains and may be related to other polymeric or non-polar PFAS. 3) The old landfill site still leached out significant amount of EOF. 4) For all the samples, different extraction methods may lead to differnt concentrations
Detection of releases of SCFPs themselves from products
Schellenberger | 2019 | Release of Side-Chain Fluorinated Polymer-Containing Microplastic Fibers from Functional Textiles During Washing and First Estimates of Perfluoroalkyl Acid Emissions (https://doi.org/10.1021/acs.est.9b04165) | Washing and rinsing water |  | The number of fibers released in the washing and rinsing water; the total fluorine content of the fibers; 33 extractable PFAAs and other PFASs | Analysis of fibers by CIC after washing (n = 4 replicates, see Table S8 in the Supporting Information) revealed ∼1330 μg F/m2 for PA and 243 μg F/m2 for PES/CO fabrics. The sum concentration of PFASs (converted to fluorine equivalents, see the Supporting Information) extracted from the (unwashed) fabric was ∼1.8 μg F/m2, which is over 700 times lower than that attributable to fiber loss during washing (i.e., 1330 vs 1.8 μg/m2). | 1) The experimental approach consisted of three parts, an overview of which is provided in Figure 1. Part 1 included in-house treatment of a fabric consisting of polyamide (PA) fibers with a “short-chain” FTP (chain lengths ≤ C6F13). The two other fabrics included in the experimental work are a fabric comprised of PA fibers that is not coated with DWR and a commercially FTP-coated fabric comprising polyester/cotton (PES/CO) fibers. Additionally, a comparison of the fiber morphology was made between the coated and noncoated PA fabrics by using microscopic images. Part 2 consisted of washing of the fabrics and collection of microplastic fibers. Finally, qualitative and quantitative characterization of fibers released during washing (n = 4 replicates per fabric) was performed in part 3, which first involved characterization of the fiber surface chemistry (n = 4 fiber replicates; 3 measurements each) and second the fiber size distribution (n = 4 replicates; 12 measurements each). Consistent with this result is the absence of fluorine in washing water after filtration (see Table S8 in the Supporting Information). Overall, these results indicated that the largest fraction of fluorine is most likely present as DWR polymer chemically bound to the fiber. Prior to washing, PA fabric treated with C6F13-FTP contained ∼0.52 g F/m2 (Table S11, Supporting Information). On the basis of measurements of the fibers following washing, it was estimated that ∼0.25 wt % of fluorine of the PA-treated fabric (i.e., 1329 μg F/m2) was lost during washing (Table S12, Supporting Information). This value is expected to be even lower for the PES/CO fabric (∼0.05%) since a lower amount of fibers was detected (assuming the same fluorine content of PA and PES/CO weaves). Despite these small percentages, the loss per jacket is considerable (3988 μg F for a PA jacket and 730 μg F for a PES/CO jacket assuming a surface area of 3 m2. The mass of C6F13 moieties [linked with a −(CH2)2– spacer and an ester group to the polymer’s backbone; see Figure S1 in the Supporting Information] emitted due to fiber loss during washing of outdoor jackets in the EU per year was ∼936 kg for PA and ∼171 kg for PES/CO fabrics considering the higher emission scenario (∼125 kg for PA and 23 kg for PES/CO for the low scenario).
Detection of other PFAS present as impurities in SCFPs
Heydebreck | 2016 | Emissions of Per- and Polyfluoroalkyl Substances in a Textile Manufacturing Plant in China and their Relevance for Workers’ Exposure | 34 samples consisting of water, air (gas and particle phase), or settled dust were collected in three workshops in a textile manufacturing plant using Pad-Dry-Cure or Padding technique in China. | 2014 | 12 neutral compounds, 20 ionic PFASs | PFOA and PFDA or their precursor compounds 8:2 FTOH and 10:2 FTOH were the dominant compounds in all environmental media tested, revealing that long-chain PFASs were preferably used for the manufacturing of functional garments. Besides,PFASs were detected along the textile manufacturing chain, indicating that they were used as durable water repellents and as surfactants in, for example, coating agents. The workers’ exposure to FTOHs via air inhalation was up to 5 orders of magnitude higher than the background exposure of the general western population.
13 ionic PFASs in effluent of the in-house WWTP: The mean Σ13PFASs concentration in the effluent of the in-house WWTP (dissolved phase) was 6690 ng/L, which was 2 orders of magnitude higher than the mean ΣPFASs concentration of 47.9 ng/L in the fresh tap water. PFHpA and PFOA contributed 54% to the overall burden in the effluent water, with mean concentrations of 1640 ng/L and 1950 ng/L, respectively. Additionally, PFPeA, PFDA, and 8:2 FTUCA contributed similarly to the ΣPFASs concentration, approximately 11%. FTUCAs were detected only in the effluent water, indicating that PFCA findings have resulted from the use of textile finishes that are based on FTOHs because FTUCAs are intermediates formed during biotransformation or aerobic biodegradation of FTOHs to PFCAs. no short-chain PFSAs were detected and PFOS was only observed in low concentrations or below the MQL. Higher PFCA concentrations were also found in treated effluent samples from a fluorotelomer polymer manufacturing plant compared with those from the influent, demonstrating the relevance of biotransformation during wastewater treatment (Dauchy 2012).
12 neutral PFAS and 15 ionic PFASs in air : Twelve neutral compounds were detected with Σ12PFASs concentrations ranging from 259 ng/(sample·d) (coating workshop) to 3260 ng/(sample·d) (drying in Workshop1). The high concentrations observed close to the DWR treatment are primarily related to the heat curing process of the wet textile. The PUF disks were dominated by 8:2 FTOH and 10:2 FTOH, which accounted for 55 ± 7% and 32 ± 10% of total neutral PFASs, respectively. In general, 6:2 FTOH had a smaller contribution with 12 ± 10%, but had a higher contribution at the drying process in workshop 1 with a concentration of 898 ng/(sample·d). A similar pattern was observed in three commercial FTP dispersions, where the ratios of residual FTOHs were averagely 3:61:36 (C6:C8:C10), indicating that the DWR solution used for the textile finishing had a residual composition comparable to that of the FTP dispersions(Russell 2008, washington 2014).
15 ionic compounds in air were detected with Σ15PFASs concentrations ranging from 4.1 ng/(sample·d) (outdoors) to 80.6 ng/(sample·d) (drying in Workshop1). In general, the concentrations were 2 orders of magnitude lower than those of neutral PFASs, reflecting not only the lower vapor pressure of PFCAs compared with that of neutral PFASs, but also the lower amount of PFCAs in fluorinated polymers. PFCAs were found in FTP dispersions as non-intended impurities with concentrations that were, likewise, 2 orders of magnitude lower than that of FTOHs (Washington 2014). Interestingly, the PFCA/FTOH ratios in our air samples were identical with those in a commercial DuPont FTP dispersion, i.e. 0.03:0.01:0.01:0.02 (PFHxA/6:2 FTOH:PFOA/8:2 FTOH:PFDA/10:2 FTOH:PFDoDA/12:2 FTOH) (Washington 2014). Shoeib et al. reported mean concentrations of approximately 300 pg/m³ and 6 pg/m³ in indoor and outdoor air, respectively. Mean air concentrations in this study were approximately 30 times (9610 pg/m³ indoors) and 175 times (1050 pg/m³ outdoors) higher than that from Shoeib.
Neutral PFAS concentrations in airborne particles are shown in Table S10. Twelve neutral compounds were detected with Σ12PFASs concentrations ranging from 33800 ng/g (coating) to 1110000 ng/g (office). Samples were dominated by 10:2 FTOH, with a mean proportion of 56 ± 8%, followed by 8:2 FTOH with 32 ± 5%. In contrast to commercial FTP dispersions,the concentrations of 10:2 FTOH exceeded that of 8:2 FTOH, reflecting possibly a stronger sorption potential to airborne particles due to a longer chain length. EtFOSE had, in general, concentrations ranging from <MDL to 41.0 ng/g, except at the coating treatment with a mean concentration of 219 ± 69 ng/g. It was assumed that this compound was used as a raw material or additive for coating agents rather than for DWR agents.
Ionic PFAS concentrations in airborne particles are shown in Table S11. Fifteen compounds were detected with Σ15PFASs concentrations ranging from 4730 ng/g (coating) to 224000 ng/g (office). The average concentrations of ionic PFASs totaled approximately 14% of those for neutral PFASs, reflecting the lower amount of PFCAs in fluorotelomer-based polymers compared with that of FTOHs. Samples were dominated by PFOA and PFDA that, on average, accounted for 71% of the total ionic PFASs. These results were consistent with those of neutral PFASs, where the corresponding precursor substances 8:2 FTOH and 10:2 FTOH also dominated the distribution pattern. Interestingly, PFOA and PFDA had moderate relationships with their corresponding precursor substances (rSP = 0.40)
In contrast to the ΣPFASs concentrations in airborne particles, the ΣPFASs concentrations in settled dust were up to 2 orders of magnitude lower and in a comparable range across the samples (Table S11). Sixteen compounds were detected with ΣPFASs concentrations ranging from 1390 ng/g (coating) to 6580 ng/g (workshop 1).
Bach | 2017 | The impact of two fluoropolymer manufacturing facilities on downstream contamination of a river and drinking water resources with per- and polyfluoroalkyl substances | river water, river sediment and water from downstream drinking water wells (from two drinking water plant A and B) | April, July, October, and December 2013 | PFASs, AOF | 1)We estimated that 4295 kg PFHxA, 1487 kg 6:2FTSA, 965 kg PFNA, 307 kg PFUnDA, and 14 kg PFOAwere discharged in the river by the two facilities in 2013. 2) Odd long-chain PFASs present as impurities in the PFNA-based products used in the F1 facility were found in sediments. Their concentrations were the highest ever reported, ranging from 52 to 176 ng/g dw for PFUnDA, and from 30 to 176 ng/g dw for PFTrDA. 3)PFASs were detected in all 15 wells, with concentrations varying based on the location of the well in the field.PFHxA was the only PFAS detected in all wells. It was also the pre- dominant PFAS and its concentration ranged from 15 to 129 ng/L. Regarding total PFAS concentrations, the highest concentrations were found in wells P6 (235 ng/L) and P7 (193 ng/L) in October. | This research study reports environmental measurement concentrations,mass flows, and the fate of dozens of PFASs in a river receiving effluents from two fluoropolymer manufacturing facilities.
[6 empty] | Additionally, the presence of previously discharged PFASs was still measurable. for example, The PFAS concentrations in the downstream drinking water wells (plant A), were higher than those measured in the river and their concentration pro- files were completely different (Fig. S4). The saturation of aquifer solids for many decades by different kinds of PFASs, including PFCAs precursors, is the most likely reason for this difference(accumulation and transformation of PFCA precursors in the aquifer). For drinking water plant A, the three wells located the furthest upstream (P7, P6, and P5) appear to be mainly contaminated by recent releases. Moving downstream from the well field, the contributions of end-stage metabolites and PFASs coming from previous contaminations increase. This pattern suggests that the well field is supplied from upstream to downstream, river water entering predominantly at wells P5, P6, and P7. Although the total PFAS concentrations were high in the treated water, ranging from 86 to 169 ng/L, they did not exceed the currently available guideline values, since there is currently no guideline value for PFASs in drinking water in France | In China, high levels of PFHxA have already been detected in the outlets of facilities (Shan et al. 2014)and in the receiving rivers (Shi et al. 2015). For PFHxA, similar results were reported in a Chinese river receiving effluents from a fluoropolymer production facility (Shi et al. 2015). Total riverine discharges of PFHxA were estimated to range from 0.52 to 3.7 t/year (i.e., from 1430 to 10,100 g/day) in study of Shi et al. 2015. In a Japanese river, the estimated mass flow of PFHxA was 78,700 g/day downstream of a fluororesin facility (Takemine et al. 2014).